## Transmission
LMU-40X-NUV Transmission
|  | Wavelength (µm) | Transmission (%)
|  | 200 | 4.10024
|  | 220 | 8.18949
|  | 240 | 15.84422
|  | 260 | 29.73383
Product Raw Data |  | 280 | 51.93423
Broadband 40X Focusing Objective with Broadband AR Coating |  | 300 | 78.20615
|  | 320 | 90.59372
Item # | LMU-40X-NUV | 340 | 92.39352
DISCLAIMER: The data presented here are typical. Slight variations in performance data will occur from lot to lot. Please contact Technical Support with any questions regarding the use or reliability of this data. |  | 360 | 92.13398
|  | 380 | 92.54441
|  | 400 | 89.55744
|  | 420 | 87.06329
|  | 440 | 84.76505
|  | 460 | 82.52327
This data may be used in publications. However, please cite Thorlabs as the source. |  | 480 | 80.33665
|  | 500 | 78.20396
|  | 520 | 73.18969
Additional Information: |  | 540 | 68.47536
|  | 560 | 65.79816
|  | 580 | 63.52108
|  | 600 | 61.31736
|  | 650 | 50.99651
|  | 700 | 34.98474
|  | 750 | 31.83309