## Transmission
LMU-5X-NUV Transmission
|  | Wavelength (µm) | Transmission (%)
|  | 200 | 25.10669
|  | 220 | 33.82845
|  | 240 | 44.96024
|  | 260 | 58.9624
Product Raw Data |  | 280 | 74.96141
Broadband 5X Focusing Objective with Broadband AR Coating |  | 300 | 89.4311
|  | 320 | 95.24825
Item # | LMU-5X-NUV | 340 | 96.05485
DISCLAIMER: The data presented here are typical. Slight variations in performance data will occur from lot to lot. Please contact Technical Support with any questions regarding the use or reliability of this data. |  | 360 | 95.93927
|  | 380 | 96.12232
|  | 400 | 94.78033
|  | 420 | 93.64002
|  | 440 | 92.57262
|  | 460 | 91.51539
This data may be used in publications. However, please cite Thorlabs as the source. |  | 480 | 90.46823
|  | 500 | 89.43108
|  | 520 | 86.92705
Additional Information: |  | 540 | 84.48172
|  | 560 | 83.05004
|  | 580 | 81.80591
|  | 600 | 80.57734
|  | 650 | 74.45763
|  | 700 | 63.35323
|  | 750 | 60.8412