## Accuracy
Position Accuracy
|  | Target Position (µm) | Position Error (µm)
|  |  | Forward | Backward
|  | 0 | 0 | 0.1
|  | 100 | -0.05 | 0.03
|  | 200 | 0.05 | 0.11
|  | 300 | 0.03 | 0.04
Product Raw Data |  | 400 | 0.03 | 0.03
Amplified Piezo Actuator, 1100 µm Max Displacement |  | 500 | -0.02 | -0.07
|  | 600 | -0.12 | -0.21
Item # | LPS710E, LPS710E/M | 700 | 0.32 | 0.23
DISCLAIMER: The data presented here are typical. Slight variations in performance data will occur from lot to lot. Please contact Technical Support with any questions regarding the use or reliability of this data. |  | 800 | -0.25 | -0.25
This data may be used in publications. However, please cite Thorlabs as the source.
Additional Information:
Operated in Closed Loop

## Hysteresis
Displacement (64 g Load)
|  |  | Increasing Voltage |  | Decreasing Voltage |  | Increasing Voltage
|  | Voltage (V) | Displacement (µm) | Voltage (V) | Displacement (µm) | Voltage (V) | Displacement (µm)
|  | 0 | 0 | 150 | 1034.9 | -25 | -217.1
|  | 10 | 60 | 140 | 1000.3 | -20 | -188.4
|  | 20 | 128.3 | 130 | 957.3 | -10 | -119.5
|  | 30 | 204 | 120 | 906.8 | 0 | -44
Product Raw Data |  | 40 | 281.2 | 110 | 855.3
Amplified Piezo Actuator, 1100 µm Max Displacement |  | 50 | 357.7 | 100 | 802.9
|  | 60 | 440.2 | 90 | 741.1
Item # | LPS710E, LPS710E/M | 70 | 518 | 80 | 677.5
DISCLAIMER: The data presented here are typical. Slight variations in performance data will occur from lot to lot. Please contact Technical Support with any questions regarding the use or reliability of this data. |  | 80 | 591.3 | 70 | 609
|  | 90 | 664.3 | 60 | 539.3
|  | 100 | 737.8 | 50 | 459.2
|  | 110 | 805.1 | 40 | 376.6
|  | 120 | 865.6 | 30 | 291.9
|  | 130 | 928.2 | 20 | 198.4
This data may be used in publications. However, please cite Thorlabs as the source. |  | 140 | 984.7 | 10 | 104.2
|  | 150 | 1034.9 | 0 | 12.9
|  |  |  | -10 | -74.7
Additional Information: |  |  |  | -20 | -164.7
Voltage is first increased from 0 V to 150 V, then decreased to -25 V, and finally returned to 0 V. |  |  |  | -25 | -217.1

## Frequency vs. Load
Resonant Frequency vs. Applied Load
|  | Applied Load (g) | Resonant Frequency (Hz)
|  |  | Linear (On-Axis) | Angular (Off-Axis)
|  | 1 | 192.8787 | 98.42078
|  | 5 | 189.135 | 97.16163
|  | 10 | 184.592 | 95.592
|  | 15 | 180.198 | 94.02787
Product Raw Data |  | 20 | 175.95 | 92.47
Amplified Piezo Actuator, 1100 µm Max Displacement |  | 25 | 171.845 | 90.91912
|  | 30 | 167.88 | 89.376
Item # | LPS710E, LPS710E/M | 35 | 164.052 | 87.84137
DISCLAIMER: The data presented here are typical. Slight variations in performance data will occur from lot to lot. Please contact Technical Support with any questions regarding the use or reliability of this data. |  | 40 | 160.358 | 86.316
|  | 45 | 156.795 | 84.80062
|  | 50 | 153.36 | 83.296
|  | 55 | 150.05 | 81.80288
|  | 60 | 146.862 | 80.322
|  | 65 | 143.793 | 78.85412
This data may be used in publications. However, please cite Thorlabs as the source. |  | 70 | 140.84 | 77.4
|  | 75 | 138 | 75.96037
|  | 80 | 135.27 | 74.536
Additional Information: |  | 85 | 132.647 | 73.12762
|  | 90 | 130.128 | 71.736
|  | 95 | 127.71 | 70.36187
|  | 100 | 125.39 | 69.006
|  | 105 | 123.165 | 67.66912
|  | 110 | 121.032 | 66.352
|  | 115 | 118.988 | 65.05537
|  | 120 | 117.03 | 63.78
|  | 125 | 115.155 | 62.52663
|  | 130 | 113.36 | 61.296
|  | 135 | 111.642 | 60.08888
|  | 140 | 109.998 | 58.906
|  | 145 | 108.425 | 57.74813
|  | 150 | 106.92 | 56.616
|  | 155 | 105.48 | 55.51038
|  | 160 | 104.102 | 54.432
|  | 165 | 102.783 | 53.38163
|  | 170 | 101.52 | 52.36
|  | 175 | 100.31 | 51.36787
|  | 180 | 99.15 | 50.406
|  | 185 | 98.037 | 49.47512
|  | 190 | 96.968 | 48.576
|  | 195 | 95.94 | 47.70938
|  | 200 | 94.95 | 46.876
|  | 205 | 93.995 | 46.07663
|  | 210 | 93.072 | 45.312
|  | 215 | 92.178 | 44.58288
|  | 220 | 91.31 | 43.89
|  | 225 | 90.465 | 43.23412
|  | 230 | 89.64 | 42.616
|  | 235 | 88.832 | 42.03638
|  | 240 | 88.038 | 41.496
|  | 245 | 87.255 | 40.99562
|  | 250 | 86.48 | 40.536
|  | 255 | 85.71 | 40.11787
|  | 260 | 84.942 | 39.742
|  | 265 | 84.173 | 39.40913
|  | 270 | 83.4 | 39.12
|  | 275 | 82.62 | 38.87537
|  | 280 | 81.83 | 38.676
|  | 285 | 81.027 | 38.52262
|  | 290 | 80.208 | 38.416
|  | 295 | 79.37 | 38.35688
|  | 300 | 78.51 | 38.346