## Mirror Trans and Refl
Ø1" UVFS Cold Mirror, 5 mm Thick
|  | Wavelength (nm) | Transmission (0° AOI ) | Reflectance (S-Pol, at 12° AOI) | Reflectance (P-Pol, at 12° AOI) | Reflectance (Average, at 12° AOI)
|  | 2000.066 | 89.85912 | 6.030599 | 9.529053 | 7.779826
|  | 2009.943 | 90.1764 | 6.035821 | 8.738878 | 7.38735
|  | 2019.817 | 90.55091 | 6.075076 | 8.09243 | 7.083753
|  | 2029.969 | 90.90184 | 6.151404 | 7.566358 | 6.858881
Product Raw Data |  | 2039.837 | 91.02887 | 6.260534 | 7.179425 | 6.71998
Ø1" UVFS Cold Mirror, 5 mm Thick |  | 2049.983 | 91.32104 | 6.408231 | 6.899005 | 6.653618
|  | 2059.845 | 91.33592 | 6.585443 | 6.730882 | 6.658163
Item # | M254C00 | 2069.703 | 91.37843 | 6.794623 | 6.65647 | 6.725546
DISCLAIMER: The data presented here are typical. Slight variations in performance data will occur from lot to lot. Please contact Technical Support with any questions regarding the use or reliability of this data. |  | 2079.84 | 91.44994 | 7.041572 | 6.668317 | 6.854944
|  | 2089.692 | 91.54035 | 7.310778 | 6.756984 | 7.033881
|  | 2099.823 | 91.58836 | 7.615498 | 6.918776 | 7.267137
|  | 2109.669 | 91.34761 | 7.936538 | 7.136608 | 7.536573
|  | 2119.792 | 91.09966 | 8.289695 | 7.414874 | 7.852285
|  | 2129.632 | 90.88247 | 8.652735 | 7.730703 | 8.191719
This data may be used in publications. However, please cite Thorlabs as the source. |  | 2139.749 | 90.12216 | 9.043552 | 8.094801 | 8.569176
|  | 2149.582 | 89.04917 | 9.437584 | 8.480209 | 8.958896
|  | 2159.693 | 88.28129 | 9.854305 | 8.902315 | 9.37831
Additional Information: |  | 2169.519 | 86.6957 | 10.26758 | 9.331618 | 9.7996
Transmission taken at 0° AOI Relfectance taken at 12° AOI |  | 2179.623 | 85.20504 | 10.6979 | 9.786712 | 10.24231
|  | 2189.443 | 81.7867 | 11.11834 | 10.23693 | 10.67764
|  | 2199.54 | 76.34146 | 11.5498 | 10.70277 | 11.12628
|  | 2209.353 | 70.57077 | 11.96533 | 11.15361 | 11.55947
|  | 2219.443 | 68.02323 | 12.38566 | 11.61066 | 11.99816
|  | 2229.53 | 68.69627 | 12.79581 | 12.05665 | 12.42623
|  | 2239.333 | 69.80636 | 13.18201 | 12.47587 | 12.82894
|  | 2249.412 | 70.5801 | 13.5636 | 12.8887 | 13.22615
|  | 2259.488 | 71.80635 | 13.92663 | 13.27961 | 13.60312
|  | 2269.281 | 73.20836 | 14.25937 | 13.6358 | 13.94759
|  | 2279.35 | 75.09732 | 14.57849 | 13.97502 | 14.27675
|  | 2289.416 | 76.71768 | 14.87194 | 14.28435 | 14.57815
|  | 2299.198 | 77.87158 | 15.1307 | 14.55449 | 14.8426
|  | 2309.256 | 79.12084 | 15.36772 | 14.79916 | 15.08344
|  | 2319.311 | 79.67225 | 15.57356 | 15.00874 | 15.29115
|  | 2329.083 | 80.18859 | 15.7424 | 15.17773 | 15.46007
|  | 2339.13 | 80.22931 | 15.88268 | 15.31492 | 15.5988
|  | 2349.174 | 80.4878 | 15.98808 | 15.41436 | 15.70122
|  | 2359.214 | 80.53078 | 16.0578 | 15.47569 | 15.76674
|  | 2368.972 | 80.57935 | 16.09084 | 15.49869 | 15.79476
|  | 2379.004 | 80.75338 | 16.08874 | 15.48482 | 15.78678
|  | 2389.033 | 80.4289 | 16.04994 | 15.43328 | 15.74161
|  | 2399.058 | 80.58096 | 15.97457 | 15.34469 | 15.65963
|  | 2409.08 | 80.15152 | 15.86296 | 15.2199 | 15.54143
|  | 2418.819 | 79.65782 | 15.72028 | 15.06485 | 15.39257
|  | 2428.833 | 79.35534 | 15.53914 | 14.87192 | 15.20553
|  | 2438.843 | 78.75653 | 15.32416 | 14.64648 | 14.98532
|  | 2448.849 | 78.44647 | 15.07659 | 14.39015 | 14.73337
|  | 2458.851 | 77.96437 | 14.79788 | 14.10472 | 14.4513
|  | 2468.85 | 77.28866 | 14.48969 | 13.79213 | 14.14091
|  | 2478.844 | 76.98425 | 14.15389 | 13.45446 | 13.80418
|  | 2488.835 | 76.24572 | 13.79253 | 13.09393 | 13.44323
|  | 2498.821 | 75.39092 | 13.40783 | 12.71288 | 13.06035
|  | 2508.804 | 74.28547 | 13.00218 | 12.31375 | 12.65797
|  | 2518.783 | 73.28445 | 12.57815 | 11.8991 | 12.23862
|  | 2528.758 | 71.92851 | 12.13841 | 11.47153 | 11.80497
|  | 2538.728 | 70.2616 | 11.6858 | 11.03374 | 11.35977
|  | 2548.695 | 68.64891 | 11.22325 | 10.58848 | 10.90586
|  | 2558.658 | 67.02994 | 10.75378 | 10.13853 | 10.44615
|  | 2568.617 | 65.19989 | 10.28052 | 9.686688 | 9.983605
|  | 2578.571 | 63.81539 | 9.80664 | 9.23579 | 9.521215
|  | 2588.522 | 62.93074 | 9.335357 | 8.78865 | 9.062004
|  | 2598.468 | 61.23147 | 8.869919 | 8.348067 | 8.608993
|  | 2608.411 | 60.3013 | 8.413574 | 7.916807 | 8.16519
|  | 2618.349 | 59.01479 | 7.969555 | 7.497586 | 7.733571
|  | 2628.559 | 57.49675 | 7.529405 | 7.082055 | 7.30573
|  | 2638.489 | 55.41249 | 7.120116 | 6.695303 | 6.90771
|  | 2648.414 | 52.68491 | 6.732603 | 6.328356 | 6.530479
|  | 2658.336 | 48.65625 | 6.369795 | 5.983568 | 6.176682
|  | 2668.253 | 41.524 | 6.034484 | 5.663169 | 5.848826
|  | 2678.442 | 26.02586 | 5.721271 | 5.361467 | 5.541369
|  | 2688.35 | 10.2693 | 5.449577 | 5.096728 | 5.273153
|  | 2698.255 | 1.77025 | 5.212714 | 4.86215 | 5.037432
|  | 2708.155 | 0.5790433 | 5.012641 | 4.659258 | 4.835949
|  | 2718.326 | 0.07302557 | 4.847111 | 4.485128 | 4.66612
|  | 2728.218 | 0.02081123 | 4.72647 | 4.350268 | 4.538369
|  | 2738.105 | 0.01413761 | 4.64672 | 4.250322 | 4.448521
|  | 2748.262 | 0.04657737 | 4.608038 | 4.184551 | 4.396295
|  | 2758.141 | 0.1920399 | 4.612752 | 4.156764 | 4.384758
|  | 2768.015 | 0.04868171 | 4.65902 | 4.164623 | 4.411821
|  | 2778.159 | 0.08845032 | 4.749141 | 4.209426 | 4.479283
|  | 2788.024 | 0.09886097 | 4.877003 | 4.287987 | 4.582495
|  | 2797.885 | 0.8036959 | 5.042712 | 4.399911 | 4.721311
|  | 2808.015 | 1.686183 | 5.249984 | 4.548121 | 4.899052
|  | 2817.867 | 3.673738 | 5.484561 | 4.722643 | 5.103602
|  | 2827.987 | 6.853707 | 5.755598 | 4.930676 | 5.343137
|  | 2837.83 | 11.10541 | 6.04398 | 5.158108 | 5.601044
|  | 2847.942 | 16.4048 | 6.360303 | 5.414094 | 5.887198
|  | 2857.776 | 21.55638 | 6.681426 | 5.680938 | 6.181182
|  | 2867.878 | 26.2729 | 7.018041 | 5.968916 | 6.493478
|  | 2877.702 | 30.45185 | 7.344164 | 6.257526 | 6.800845
|  | 2887.795 | 34.10118 | 7.66886 | 6.557092 | 7.112976
|  | 2897.883 | 37.16751 | 7.972711 | 6.853224 | 7.412967
|  | 2907.693 | 39.60223 | 8.237493 | 7.131278 | 7.684386
|  | 2917.772 | 41.80175 | 8.465648 | 7.399073 | 7.932361
|  | 2927.573 | 43.67175 | 8.631888 | 7.634119 | 8.133004
|  | 2937.642 | 45.34504 | 8.730804 | 7.840454 | 8.285629
|  | 2947.706 | 46.45878 | 8.740653 | 8.00118 | 8.370916
|  | 2957.493 | 48.00478 | 8.647983 | 8.10356 | 8.375772
|  | 2967.547 | 49.06306 | 8.429041 | 8.141994 | 8.285518
|  | 2977.596 | 50.20631 | 8.064403 | 8.100461 | 8.082432
|  | 2987.64 | 50.91958 | 7.53207 | 7.965737 | 7.748904
|  | 2997.408 | 51.638 | 6.830752 | 7.7318 | 7.281276
|  | 3007.442 | 52.27445 | 9.406397 | 7.89203 | 8.649214
|  | 3017.472 | 53.03358 | 9.536658 | 8.232805 | 8.884731
|  | 3027.496 | 53.63296 | 9.68042 | 8.560755 | 9.120588
|  | 3037.515 | 54.25868 | 9.835909 | 8.876221 | 9.356065
|  | 3047.259 | 54.59787 | 9.996842 | 9.171476 | 9.584159
|  | 3057.268 | 54.95946 | 10.17059 | 9.463203 | 9.816896
|  | 3067.272 | 55.40379 | 10.35128 | 9.743302 | 10.04729
|  | 3077.271 | 55.81132 | 10.53747 | 10.01201 | 10.27474
|  | 3087.265 | 56.18065 | 10.72779 | 10.26955 | 10.49867
|  | 3097.254 | 56.52502 | 10.92094 | 10.51613 | 10.71853
|  | 3107.237 | 56.80599 | 11.11571 | 10.75191 | 10.93381
|  | 3117.216 | 57.37125 | 11.31093 | 10.97706 | 11.144
|  | 3127.189 | 57.6706 | 11.50553 | 11.19174 | 11.34863
|  | 3137.157 | 58.07263 | 11.69849 | 11.39607 | 11.54728
|  | 3147.12 | 58.47666 | 11.88886 | 11.59018 | 11.73952
|  | 3157.077 | 59.23179 | 12.07576 | 11.77417 | 11.92497
|  | 3167.029 | 59.8889 | 12.25835 | 11.94815 | 12.10325
|  | 3176.976 | 60.40927 | 12.43587 | 12.11219 | 12.27403
|  | 3186.918 | 60.70821 | 12.60761 | 12.26639 | 12.437
|  | 3197.123 | 61.17849 | 12.77729 | 12.41457 | 12.59593
|  | 3207.053 | 61.67568 | 12.93536 | 12.54901 | 12.74219
|  | 3216.979 | 62.18986 | 13.08582 | 12.67381 | 12.87981
|  | 3226.899 | 62.57497 | 13.22819 | 12.78901 | 13.0086
|  | 3236.814 | 62.965 | 13.362 | 12.89467 | 13.12834
|  | 3246.991 | 63.32963 | 13.49011 | 12.99331 | 13.24171
|  | 3256.895 | 63.72913 | 13.60541 | 13.07979 | 13.3426
|  | 3266.793 | 63.82897 | 13.71106 | 13.15687 | 13.43397
|  | 3276.686 | 64.49402 | 13.80682 | 13.22462 | 13.51572
|  | 3286.84 | 64.79256 | 13.8946 | 13.28452 | 13.58956
|  | 3296.722 | 65.18982 | 13.96959 | 13.33348 | 13.65153
|  | 3306.865 | 65.50347 | 14.03569 | 13.3742 | 13.70494
|  | 3316.736 | 65.85798 | 14.08929 | 13.40459 | 13.74694
|  | 3326.601 | 66.32611 | 14.13218 | 13.42591 | 13.77904
|  | 3336.727 | 66.63357 | 14.16504 | 13.43843 | 13.80173
|  | 3346.581 | 66.50856 | 14.18611 | 13.44156 | 13.81383
|  | 3356.695 | 66.77876 | 14.19653 | 13.43554 | 13.81604
|  | 3366.538 | 66.09256 | 14.19581 | 13.42078 | 13.80829
|  | 3376.64 | 65.94962 | 14.18396 | 13.39657 | 13.79026
|  | 3386.471 | 66.28555 | 14.1617 | 13.36427 | 13.76299
|  | 3396.562 | 66.1979 | 14.12796 | 13.32224 | 13.7251
|  | 3406.382 | 66.13822 | 14.08464 | 13.27281 | 13.67873
|  | 3416.461 | 66.01878 | 14.02958 | 13.21342 | 13.6215
|  | 3426.534 | 66.23012 | 13.964 | 13.14542 | 13.55471
|  | 3436.336 | 66.44159 | 13.89025 | 13.07107 | 13.48066
|  | 3446.398 | 66.62973 | 13.80457 | 12.98651 | 13.39554
|  | 3456.453 | 66.75099 | 13.70908 | 12.89378 | 13.30143
|  | 3466.237 | 66.24044 | 13.60693 | 12.79581 | 13.20137
|  | 3476.281 | 65.53739 | 13.49289 | 12.68748 | 13.09019
|  | 3486.317 | 64.66242 | 13.3699 | 12.57152 | 12.97071
|  | 3496.348 | 63.81278 | 13.23828 | 12.44813 | 12.8432
|  | 3506.109 | 63.37062 | 13.10215 | 12.32104 | 12.71159
|  | 3516.128 | 62.54573 | 12.95448 | 12.1836 | 12.56904
|  | 3526.141 | 61.82913 | 12.7992 | 12.03938 | 12.41929
|  | 3536.147 | 60.83556 | 12.63668 | 11.88861 | 12.26265
|  | 3546.147 | 59.99848 | 12.46728 | 11.73156 | 12.09942
|  | 3556.141 | 59.05749 | 12.2914 | 11.56846 | 11.92993
|  | 3566.128 | 58.43027 | 12.10941 | 11.3996 | 11.75451
|  | 3576.11 | 57.7141 | 11.92172 | 11.22525 | 11.57348
|  | 3586.085 | 57.10768 | 11.72871 | 11.0457 | 11.38721
|  | 3596.053 | 56.59923 | 11.5308 | 10.86125 | 11.19602
|  | 3606.016 | 56.13605 | 11.32838 | 10.67219 | 11.00028
|  | 3615.972 | 54.77893 | 11.12186 | 10.47886 | 10.80036
|  | 3625.921 | 53.90962 | 10.91166 | 10.28156 | 10.59661
|  | 3635.865 | 53.04451 | 10.69817 | 10.08063 | 10.3894
|  | 3645.802 | 51.83109 | 10.48182 | 9.876411 | 10.17912
|  | 3655.732 | 50.39234 | 10.26301 | 9.669247 | 9.966128
|  | 3665.917 | 48.43073 | 10.0363 | 9.45394 | 9.745122
|  | 3675.835 | 46.77526 | 9.813745 | 9.241899 | 9.527822
|  | 3685.746 | 45.20531 | 9.589946 | 9.028001 | 9.308974
|  | 3695.65 | 43.75307 | 9.365304 | 8.812618 | 9.088961
|  | 3705.808 | 41.83116 | 9.134285 | 8.590417 | 8.862351
|  | 3715.7 | 40.75257 | 8.909133 | 8.373182 | 8.641157
|  | 3725.584 | 39.77228 | 8.684309 | 8.155613 | 8.419961
|  | 3735.723 | 38.54349 | 8.454306 | 7.93238 | 8.193343
|  | 3745.594 | 37.71784 | 8.231295 | 7.715329 | 7.973312
|  | 3755.718 | 37.38563 | 8.003921 | 7.493452 | 7.748686
|  | 3765.576 | 37.56848 | 7.784206 | 7.278531 | 7.531369
|  | 3775.687 | 37.69354 | 7.560953 | 7.059672 | 7.310313
|  | 3785.532 | 37.9395 | 7.345954 | 6.848503 | 7.097229
|  | 3795.628 | 37.77446 | 7.128241 | 6.634326 | 6.881284
|  | 3805.46 | 38.01488 | 6.919304 | 6.428527 | 6.673916
|  | 3815.542 | 38.69291 | 6.708472 | 6.220688 | 6.46458
|  | 3825.36 | 38.60918 | 6.506862 | 6.021863 | 6.264362
|  | 3835.429 | 38.64088 | 6.304166 | 5.821993 | 6.063079
|  | 3845.491 | 39.24751 | 6.106042 | 5.626772 | 5.866407
|  | 3855.288 | 39.12154 | 5.917667 | 5.441412 | 5.67954
|  | 3865.335 | 38.88733 | 5.729397 | 5.256546 | 5.492972
|  | 3875.376 | 38.88968 | 5.546512 | 5.077508 | 5.31201
|  | 3885.409 | 39.20445 | 5.36926 | 4.904675 | 5.136968
|  | 3895.178 | 38.723 | 5.202195 | 4.742597 | 4.972396
|  | 3905.197 | 38.35364 | 5.036741 | 4.583092 | 4.809916
|  | 3915.209 | 38.01263 | 4.877576 | 4.430858 | 4.654217
|  | 3925.214 | 38.27804 | 4.724895 | 4.286229 | 4.505562
|  | 3935.211 | 38.44314 | 4.578875 | 4.149522 | 4.364199
|  | 3945.201 | 37.89207 | 4.439682 | 4.021041 | 4.230361
|  | 3955.184 | 37.55239 | 4.307465 | 3.901071 | 4.104268
|  | 3965.159 | 36.73329 | 4.18236 | 3.789882 | 3.986121
|  | 3975.127 | 36.4173 | 4.064488 | 3.687723 | 3.876105
|  | 3985.088 | 35.91944 | 3.953954 | 3.594823 | 3.774388
|  | 3995.041 | 35.1082 | 3.85085 | 3.511389 | 3.681119
|  | 4004.987 | 34.67714 | 3.755253 | 3.437606 | 3.59643
|  | 4014.926 | 33.47048 | 3.667224 | 3.373637 | 3.52043
|  | 4024.857 | 31.99371 | 3.586811 | 3.319616 | 3.453213
|  | 4035.035 | 30.96633 | 3.512281 | 3.274659 | 3.39347
|  | 4044.951 | 29.38143 | 3.447378 | 3.241098 | 3.344238
|  | 4054.859 | 28.15332 | 3.390144 | 3.217732 | 3.303938
|  | 4064.76 | 26.8259 | 3.340568 | 3.204582 | 3.272575
|  | 4074.907 | 25.29253 | 3.297648 | 3.201696 | 3.249672
|  | 4084.793 | 24.05118 | 3.263489 | 3.209177 | 3.236333
|  | 4094.671 | 22.87216 | 3.236865 | 3.226742 | 3.231804
|  | 4104.794 | 21.48812 | 3.217316 | 3.255114 | 3.236215
|  | 4114.657 | 20.81093 | 3.205734 | 3.292721 | 3.249228
|  | 4124.764 | 18.85738 | 3.201424 | 3.341291 | 3.271357
|  | 4134.612 | 18.03998 | 3.20449 | 3.39816 | 3.301325
|  | 4144.703 | 17.2098 | 3.21496 | 3.465958 | 3.340459
|  | 4154.535 | 16.67904 | 3.232172 | 3.540973 | 3.386572
|  | 4164.611 | 16.21768 | 3.256851 | 3.626672 | 3.441762
|  | 4174.678 | 15.39979 | 3.288474 | 3.72081 | 3.504642
|  | 4184.486 | 14.50356 | 3.325814 | 3.820252 | 3.573033
|  | 4194.538 | 13.75559 | 3.370591 | 3.929567 | 3.650079
|  | 4204.581 | 14.11818 | 3.42172 | 4.045707 | 3.733714
|  | 4214.366 | 12.12253 | 3.477472 | 4.164892 | 3.821182
|  | 4224.393 | 9.946568 | 3.540476 | 4.292538 | 3.916507
|  | 4234.412 | 12.47408 | 3.609131 | 4.424894 | 4.017013
|  | 4244.422 | 9.245175 | 3.683182 | 4.56113 | 4.122156
|  | 4254.425 | 10.10456 | 3.762358 | 4.700352 | 4.231355
|  | 4264.419 | 9.188113 | 3.846383 | 4.841602 | 4.343992
|  | 4274.405 | 7.528732 | 3.934969 | 4.983855 | 4.459412
|  | 4284.382 | 6.463792 | 4.027819 | 5.126018 | 4.576918
|  | 4294.351 | 6.078569 | 4.124628 | 5.266929 | 4.695779
|  | 4304.312 | 4.631156 | 4.225083 | 5.405355 | 4.815219
|  | 4314.264 | 3.613695 | 4.328862 | 5.53999 | 4.934426
|  | 4324.208 | 3.226513 | 4.435638 | 5.669451 | 5.052545
|  | 4334.144 | 2.292084 | 4.545077 | 5.792283 | 5.16868
|  | 4344.071 | 2.242799 | 4.656837 | 5.906949 | 5.281893
|  | 4354.237 | 1.306457 | 4.773439 | 6.014319 | 5.393879
|  | 4364.147 | 2.178268 | 4.888837 | 6.107422 | 5.49813
|  | 4374.048 | 1.691329 | 5.005497 | 6.187227 | 5.596362
|  | 4383.941 | 1.080038 | 5.12306 | 6.251869 | 5.687464
|  | 4394.072 | 1.165756 | 5.244121 | 6.300347 | 5.772234
|  | 4403.948 | 0.6581457 | 5.362403 | 6.328216 | 5.84531
|  | 4414.061 | 1.013575 | 5.483435 | 6.33462 | 5.909028
|  | 4423.92 | 1.299513 | 5.600938 | 6.31698 | 5.958959
|  | 4434.015 | 1.658802 | 5.7204 | 6.271969 | 5.996185
|  | 4443.856 | 0.9435027 | 5.835619 | 6.19932 | 6.01747
|  | 4453.933 | 1.510372 | 5.95197 | 6.092756 | 6.022363
|  | 4463.756 | 1.228252 | 6.063404 | 5.954812 | 6.009108
|  | 4473.816 | 2.152381 | 6.175112 | 5.775734 | 5.975423
|  | 4483.866 | 1.765933 | 6.283893 | 5.555505 | 5.919699
|  | 4493.663 | 1.953041 | 6.386834 | 5.29799 | 5.842412
|  | 4503.695 | 2.240503 | 5.669398 | 8.29607 | 6.982734
|  | 4513.718 | 2.344595 | 5.814577 | 8.042998 | 6.928787
|  | 4523.732 | 2.725802 | 5.966909 | 7.833309 | 6.900109
|  | 4533.737 | 3.272109 | 6.12515 | 7.663788 | 6.894469
|  | 4543.732 | 3.006657 | 6.288142 | 7.531367 | 6.909754
|  | 4553.718 | 3.020503 | 6.454811 | 7.433122 | 6.943966
|  | 4563.694 | 3.185215 | 6.624162 | 7.36627 | 6.995216
|  | 4573.662 | 3.077035 | 6.795278 | 7.328163 | 7.061721
|  | 4583.619 | 2.963622 | 6.967314 | 7.316284 | 7.141799
|  | 4593.568 | 2.869683 | 7.139494 | 7.328241 | 7.233868
|  | 4603.507 | 2.609078 | 7.311112 | 7.361768 | 7.33644
|  | 4613.437 | 1.536931 | 7.481522 | 7.414716 | 7.448119
|  | 4623.357 | 2.029589 | 7.65014 | 7.485053 | 7.567597
|  | 4633.509 | 2.254944 | 7.820464 | 7.573126 | 7.696795
|  | 4643.41 | 1.462041 | 7.983903 | 7.672893 | 7.828398
|  | 4653.302 | 1.532513 | 8.144125 | 7.78456 | 7.964342
|  | 4663.425 | 0.9907259 | 8.304534 | 7.909611 | 8.107072
|  | 4673.297 | 0.8761566 | 8.457163 | 8.04055 | 8.248856
|  | 4683.4 | 1.005047 | 8.609166 | 8.182272 | 8.395719
|  | 4693.253 | 0.7827007 | 8.753067 | 8.326677 | 8.539872
|  | 4703.336 | 0.4612251 | 8.895679 | 8.479506 | 8.687592
|  | 4713.169 | 0.4431723 | 9.030049 | 8.632304 | 8.831177
|  | 4723.232 | 0.2132651 | 9.162605 | 8.791395 | 8.977
|  | 4733.285 | 0.007960896 | 9.28991 | 8.952023 | 9.120966
|  | 4743.089 | 0.2261691 | 9.409059 | 9.109363 | 9.259211
|  | 4753.122 | 0.00569752 | 9.525831 | 9.270197 | 9.398014
|  | 4763.145 | 0.02107228 | 9.637251 | 9.429855 | 9.533553
|  | 4773.157 | 0.03714097 | 9.743342 | 9.587569 | 9.665456
|  | 4783.159 | 0.4884225 | 9.844147 | 9.742644 | 9.793396
|  | 4792.913 | 0.1368028 | 9.937521 | 9.890876 | 9.914198
|  | 4802.895 | 0.3508022 | 10.0281 | 10.03894 | 10.03352
|  | 4812.867 | 0.1804546 | 10.11366 | 10.18266 | 10.14816
|  | 4822.828 | 0.3538415 | 10.19431 | 10.32158 | 10.25795
|  | 4833.015 | 0.08294782 | 10.27196 | 10.45844 | 10.3652
|  | 4842.956 | 0.1635281 | 10.34313 | 10.58649 | 10.46481
|  | 4852.885 | 0.2385376 | 10.40985 | 10.70869 | 10.55927
|  | 4862.805 | 0.1591943 | 10.4723 | 10.8248 | 10.64855
|  | 4872.714 | 0.09997318 | 10.53065 | 10.93459 | 10.73262
|  | 4882.847 | 0.2385237 | 10.58635 | 11.04028 | 10.81331
|  | 4892.735 | 0.2232111 | 10.637 | 11.13682 | 10.88691
|  | 4902.847 | 0.3733839 | 10.68522 | 11.22871 | 10.95697
|  | 4912.714 | 0.2419828 | 10.72898 | 11.31163 | 11.02031
|  | 4922.804 | 0.2172902 | 10.77057 | 11.38949 | 11.08003
|  | 4932.649 | 0.1593956 | 10.80827 | 11.45869 | 11.13348
|  | 4942.717 | 0.3024233 | 10.84408 | 11.52254 | 11.18331
|  | 4952.541 | 0.4435651 | 10.87654 | 11.57815 | 11.22734
|  | 4962.587 | 0.4526591 | 10.90742 | 11.62825 | 11.26783
|  | 4972.622 | 0.1611075 | 10.93611 | 11.67155 | 11.30383
|  | 4982.646 | 0.06224761 | 10.96283 | 11.70819 | 11.33551
|  | 4992.426 | 0.3226059 | 10.98722 | 11.73771 | 11.36247
|  | 5002.489 | 0.4047956 | 11.01076 | 11.76181 | 11.38629
|  | 5012.309 | 0.07993371 | 11.0324 | 11.77936 | 11.40588
|  | 5022.127 | 0.3367781 | 11.05288 | 11.7912 | 11.42204
|  | 5032.7 | 0.1126564 | 11.07383 | 11.79779 | 11.43581
|  | 5042.517 | 0.147732 | 11.09242 | 11.79841 | 11.44541
|  | 5052.332 | 0.4411763 | 11.11032 | 11.79395 | 11.45214
|  | 5062.146 | 0.3760266 | 11.12767 | 11.78466 | 11.45617
|  | 5071.96 | 0.1226218 | 11.14461 | 11.77076 | 11.45768
|  | 5082.527 | 0.1646874 | 11.1625 | 11.75093 | 11.45672
|  | 5092.338 | 0.2484036 | 11.17892 | 11.72827 | 11.4536
|  | 5102.148 | 0.3094059 | 11.19525 | 11.70178 | 11.44852
|  | 5111.957 | 0.5028738 | 11.21157 | 11.67173 | 11.44165
|  | 5122.52 | 0.9287373 | 11.22922 | 11.63568 | 11.43245
|  | 5132.327 | 0.275353 | 11.24576 | 11.59906 | 11.42241
|  | 5142.133 | 0.3940077 | 11.26247 | 11.55969 | 11.41108
|  | 5151.937 | 0.5858907 | 11.27942 | 11.51784 | 11.39863
|  | 5161.741 | 0.01571732 | 11.29661 | 11.47377 | 11.38519
|  | 5172.298 | 0.06919529 | 11.31543 | 11.42413 | 11.36978
|  | 5182.099 | 0.1508831 | 11.33319 | 11.37628 | 11.35474
|  | 5191.9 | 0.4854285 | 11.35121 | 11.32701 | 11.33911
|  | 5201.699 | 0.3118109 | 11.36948 | 11.27657 | 11.32302
|  | 5212.251 | 0.1734943 | 11.38938 | 11.22121 | 11.30529
|  | 5222.048 | 0.05921792 | 11.40802 | 11.1691 | 11.28856
|  | 5231.844 | 0.170292 | 11.42677 | 11.11655 | 11.27166
|  | 5241.639 | 0.3097982 | 11.44555 | 11.06377 | 11.25466
|  | 5252.187 | 0.03148718 | 11.46573 | 11.00694 | 11.23634
|  | 5261.979 | 0.2405876 | 11.48431 | 10.95439 | 11.21935
|  | 5271.771 | 0.4192358 | 11.50265 | 10.90225 | 11.20245
|  | 5281.562 | 0.1463118 | 11.52062 | 10.8507 | 11.18566
|  | 5292.104 | 0.1923523 | 11.53944 | 10.79606 | 11.16775
|  | 5301.893 | 0.01270463 | 11.55626 | 10.74631 | 11.15128
|  | 5311.68 | 0.2516895 | 11.57232 | 10.69765 | 11.13498
|  | 5321.466 | 0.2698129 | 11.58745 | 10.65023 | 11.11884
|  | 5332.004 | 0.2051859 | 11.60254 | 10.60069 | 11.10162
|  | 5341.787 | 0.03912019 | 11.61525 | 10.55624 | 11.08574
|  | 5351.57 | 0.1363994 | 11.62653 | 10.51337 | 11.06995
|  | 5361.352 | 0.379353 | 11.63621 | 10.47219 | 11.0542
|  | 5371.885 | 0.2909017 | 11.64461 | 10.4298 | 11.0372
|  | 5381.664 | 0.0727742 | 11.65034 | 10.39232 | 11.02133
|  | 5391.442 | 0.3366757 | 11.65388 | 10.35671 | 11.0053
|  | 5401.22 | 0.103786 | 11.65502 | 10.323 | 10.98901
|  | 5411.748 | 0.4518184 | 11.65336 | 10.28884 | 10.9711
|  | 5421.522 | 1.08468 | 11.6489 | 10.25912 | 10.95401
|  | 5431.296 | 0.6162381 | 11.64144 | 10.2313 | 10.93637
|  | 5441.069 | 0.6348285 | 11.63076 | 10.20537 | 10.91807
|  | 5451.592 | 0.5346607 | 11.61546 | 10.17951 | 10.89748
|  | 5461.362 | 0.1601708 | 11.59749 | 10.15736 | 10.87742
|  | 5471.131 | 0.3435383 | 11.57571 | 10.13693 | 10.85632
|  | 5481.651 | 0.4620186 | 11.54777 | 10.11677 | 10.83227
|  | 5491.417 | 0.07252536 | 11.51748 | 10.09965 | 10.80857
|  | 5501.183 | 0.1114567 | 11.48282 | 10.08396 | 10.78339
|  | 5510.948 | 0.226282 | 11.44362 | 10.06959 | 10.7566
|  | 5521.462 | 0.06280634 | 11.39616 | 10.05542 | 10.72579
|  | 5531.224 | 1.113533 | 11.34705 | 10.04332 | 10.69519
|  | 5540.985 | 0.02863591 | 11.29297 | 10.03208 | 10.66252
|  | 5551.496 | 0.02973501 | 11.22902 | 10.02074 | 10.62488
|  | 5561.255 | 0.05628099 | 11.16423 | 10.01072 | 10.58747
|  | 5571.012 | 0.5987484 | 11.09414 | 10.00099 | 10.54756
|  | 5580.769 | 0.896476 | 11.01869 | 9.991352 | 10.50502
|  | 5591.274 | 0.8743081 | 10.93139 | 9.980825 | 10.45611
|  | 5601.028 | 0.4086886 | 10.84467 | 9.970672 | 10.40767
|  | 5610.781 | 0.3614917 | 10.75251 | 9.959915 | 10.35621
|  | 5621.283 | 0.205666 | 10.64721 | 9.947377 | 10.29729
|  | 5631.033 | 0.476507 | 10.54385 | 9.934581 | 10.23922
|  | 5640.782 | 0.4582096 | 10.43521 | 9.920411 | 10.17781
|  | 5650.531 | 0.1130665 | 10.32139 | 9.904601 | 10.113
|  | 5661.027 | 0.203295 | 10.19318 | 9.885433 | 10.03931
|  | 5670.773 | 0.4556905 | 10.06908 | 9.865352 | 9.967218
|  | 5680.517 | 0.4080167 | 9.940344 | 9.842786 | 9.891565
|  | 5691.01 | 0.3346035 | 9.796793 | 9.815381 | 9.806087
|  | 5700.752 | 0.03317676 | 9.659243 | 9.78675 | 9.722996
|  | 5710.493 | 0.3361481 | 9.517936 | 9.754757 | 9.636347
|  | 5720.982 | 0.7561359 | 9.361985 | 9.716216 | 9.539101
|  | 5730.721 | 0.09932361 | 9.214117 | 9.676325 | 9.445221
|  | 5740.458 | 0.3892823 | 9.063783 | 9.632192 | 9.347987
|  | 5750.943 | 0.5171498 | 8.899723 | 9.579593 | 9.239658
|  | 5760.678 | 0.09864983 | 8.745981 | 9.525744 | 9.135862
|  | 5770.411 | 0.4275837 | 8.591531 | 9.466792 | 9.029161
|  | 5780.893 | 0.398114 | 8.425191 | 9.397287 | 8.911239
|  | 5790.624 | 0.3898774 | 8.271515 | 9.326878 | 8.799196
|  | 5800.354 | 0.7997531 | 8.119415 | 9.250557 | 8.684986
|  | 5810.831 | 0.5776888 | 7.958373 | 9.161469 | 8.559921
|  | 5820.558 | 0.06707899 | 7.812391 | 9.072092 | 8.442242
|  | 5830.285 | 0.7389566 | 7.670862 | 8.976077 | 8.32347
|  | 5840.758 | 0.03203954 | 7.52466 | 8.865011 | 8.194835
|  | 5850.482 | 0.109974 | 7.395893 | 8.754552 | 8.075222
|  | 5860.204 | 0.2397749 | 7.275115 | 8.636851 | 7.955983
|  | 5870.673 | 0.1977141 | 7.15548 | 8.501809 | 7.828644
|  | 5880.394 | 1.890992 | 7.055553 | 8.368563 | 7.712058
|  | 5890.112 | 1.681469 | 6.967883 | 8.227628 | 7.597756
|  | 5900.578 | 0.6845962 | 6.888965 | 8.067136 | 7.47805
|  | 5910.294 | 0.1174578 | 6.831828 | 7.909925 | 7.370877
|  | 5920.009 | 0.9601521 | 6.792021 | 7.744779 | 7.2684
|  | 5930.47 | 0.5524629 | 6.77064 | 7.558019 | 7.164329
|  | 5940.183 | 0.2136274 | 6.772798 | 7.376322 | 7.07456
|  | 5949.894 | 1.84609 | 6.798241 | 7.186681 | 6.992461
|  | 5960.351 | 0.01425548 | 6.854135 | 6.973637 | 6.913886
|  | 5970.06 | 0.03331676 | 6.934888 | 6.767719 | 6.851303
|  | 5979.768 | 0.3490175 | 7.04584 | 6.554139 | 6.799989
|  | 5990.221 | 0.08812038 | 7.201932 | 6.315744 | 6.758838
|  | 5999.926 | 1.175312 | 7.38362 | 6.086804 | 6.735212