## Mirror Trans and Refl
Ø1" UVFS Hot Mirror, 5 mm Thick
|  | Wavelength (nm) | Transmission (0° AOI ) | Reflectance (S-Pol, at 12° AOI) | Reflectance (P-Pol, at 12° AOI) | Reflectance (Average, at 12° AOI)
|  | 2000.066 | 88.04008 | 3.870811 | 14.22627 | 9.048538
|  | 2009.943 | 90.00097 | 0.2067859 | 4.903711 | 2.555248
|  | 2019.817 | 91.35567 | 1.848972 | 0.4872815 | 1.168127
|  | 2029.969 | 91.4838 | 1.53568 | 2.768104 | 2.151892
Product Raw Data |  | 2039.837 | 91.27755 | 0.2556331 | 2.524944 | 1.390289
Ø1" UVFS Hot Mirror, 5 mm Thick |  | 2049.983 | 90.56353 | 3.211305 | 0.3860945 | 1.7987
|  | 2059.845 | 89.76402 | 6.821495 | 2.998133 | 4.909814
Item # | M254H00 | 2069.703 | 89.69052 | 10.86698 | 7.223039 | 9.045007
DISCLAIMER: The data presented here are typical. Slight variations in performance data will occur from lot to lot. Please contact Technical Support with any questions regarding the use or reliability of this data. |  | 2079.84 | 87.75695 | 12.22682 | 9.055918 | 10.64137
|  | 2089.692 | 88.07783 | 12.45322 | 10.91546 | 11.68434
|  | 2099.823 | 87.13106 | 13.61499 | 11.81723 | 12.71611
|  | 2109.669 | 86.78552 | 17.35022 | 16.29083 | 16.82052
|  | 2119.792 | 81.99038 | 18.77004 | 18.4367 | 18.60337
|  | 2129.632 | 75.98815 | 23.61479 | 23.91826 | 23.76653
This data may be used in publications. However, please cite Thorlabs as the source. |  | 2139.749 | 68.80236 | 26.00134 | 26.86355 | 26.43245
|  | 2149.582 | 61.75946 | 32.77574 | 32.07373 | 32.42473
|  | 2159.693 | 55.52453 | 39.03766 | 40.66805 | 39.85285
Additional Information: |  | 2169.519 | 50.82705 | 39.73233 | 41.57516 | 40.65374
Transmission taken at 0° AOI Relfectance taken at 12° AOI |  | 2179.623 | 47.1434 | 39.93023 | 41.88545 | 40.90784
|  | 2189.443 | 44.20505 | 39.6619 | 41.63487 | 40.64839
|  | 2199.54 | 41.18537 | 38.96499 | 40.87721 | 39.9211
|  | 2209.353 | 39.34854 | 37.93652 | 39.72927 | 38.83289
|  | 2219.443 | 40.21586 | 36.58368 | 38.20924 | 37.39646
|  | 2229.53 | 44.16678 | 35.00203 | 36.43348 | 35.71776
|  | 2239.333 | 49.05573 | 33.31384 | 34.54713 | 33.93048
|  | 2249.412 | 54.5853 | 31.49324 | 32.52826 | 32.01075
|  | 2259.488 | 60.38997 | 29.65693 | 30.51269 | 30.08481
|  | 2269.281 | 65.83823 | 27.92013 | 28.63014 | 28.27513
|  | 2279.35 | 70.3031 | 26.24422 | 26.84144 | 26.54283
|  | 2289.416 | 72.85832 | 24.73585 | 25.26275 | 24.9993
|  | 2299.198 | 72.94552 | 23.47641 | 23.97729 | 23.72685
|  | 2309.256 | 72.21181 | 22.43371 | 22.95008 | 22.6919
|  | 2319.311 | 70.59573 | 21.67874 | 22.24922 | 21.96398
|  | 2329.083 | 69.05506 | 21.24163 | 21.89527 | 21.56845
|  | 2339.13 | 67.81842 | 21.10904 | 21.87088 | 21.48996
|  | 2349.174 | 67.21795 | 21.29917 | 22.18173 | 21.74045
|  | 2359.214 | 67.59564 | 21.80234 | 22.80667 | 22.30451
|  | 2368.972 | 68.22805 | 22.57192 | 23.68464 | 23.12828
|  | 2379.004 | 69.38673 | 23.62069 | 24.82405 | 24.22237
|  | 2389.033 | 70.14447 | 24.88775 | 26.15171 | 25.51973
|  | 2399.058 | 71.00292 | 26.31934 | 27.60789 | 26.96361
|  | 2409.08 | 70.74538 | 27.85122 | 29.12658 | 28.4889
|  | 2418.819 | 69.51651 | 29.3662 | 30.59625 | 29.98123
|  | 2428.833 | 67.78818 | 30.86926 | 32.02999 | 31.44963
|  | 2438.843 | 65.53436 | 32.22505 | 33.31297 | 32.76901
|  | 2448.849 | 62.93384 | 33.33371 | 34.37548 | 33.85459
|  | 2458.851 | 60.43512 | 34.0886 | 35.15337 | 34.62098
|  | 2468.85 | 58.25962 | 34.37742 | 35.59111 | 34.98427
|  | 2478.844 | 56.57917 | 34.08347 | 35.64517 | 34.86432
|  | 2488.835 | 55.26303 | 33.087 | 35.28753 | 34.18727
|  | 2498.821 | 54.88221 | 31.26673 | 34.50945 | 32.88809
|  | 2508.804 | 54.8718 | 33.53166 | 33.65052 | 33.59109
|  | 2518.783 | 55.30991 | 25.82275 | 26.17795 | 26.00035
|  | 2528.758 | 56.35905 | 19.71409 | 20.22898 | 19.97153
|  | 2538.728 | 57.72552 | 14.99578 | 15.60742 | 15.3016
|  | 2548.695 | 59.66987 | 11.4746 | 12.13234 | 11.80347
|  | 2558.658 | 61.32829 | 8.973327 | 9.63744 | 9.305383
|  | 2568.617 | 63.06878 | 7.330091 | 7.970521 | 7.650306
|  | 2578.571 | 64.29992 | 6.397743 | 6.992882 | 6.695313
|  | 2588.522 | 65.39836 | 6.043203 | 6.578753 | 6.310978
|  | 2598.468 | 65.01359 | 6.146821 | 6.614723 | 6.380772
|  | 2608.411 | 64.14076 | 6.601741 | 6.999172 | 6.800456
|  | 2618.349 | 61.76927 | 7.313272 | 7.641707 | 7.477489
|  | 2628.559 | 59.02757 | 8.224594 | 8.487253 | 8.355923
|  | 2638.489 | 55.42597 | 9.212664 | 9.418999 | 9.315831
|  | 2648.414 | 51.2204 | 10.23839 | 10.39787 | 10.31813
|  | 2658.336 | 45.80703 | 11.24975 | 11.37302 | 11.31139
|  | 2668.253 | 38.51897 | 12.20373 | 12.30205 | 12.25289
|  | 2678.442 | 23.72766 | 13.08811 | 13.17258 | 13.13035
|  | 2688.35 | 9.672147 | 13.8278 | 13.90984 | 13.86882
|  | 2698.255 | 1.722327 | 14.42876 | 14.51841 | 14.47359
|  | 2708.155 | 0.4183174 | 14.87823 | 14.98435 | 14.93129
|  | 2718.326 | 0.1710097 | 15.17521 | 15.30598 | 15.24059
|  | 2728.218 | 0.07151962 | 15.30231 | 15.46283 | 15.38257
|  | 2738.105 | 0.02290785 | 15.27332 | 15.46746 | 15.37039
|  | 2748.262 | 0.04797989 | 15.08906 | 15.31972 | 15.20439
|  | 2758.141 | 0.05753777 | 14.77115 | 15.0373 | 14.90423
|  | 2768.015 | 0.0114578 | 14.33113 | 14.63077 | 14.48095
|  | 2778.159 | 0.09270058 | 13.76945 | 14.09953 | 13.93449
|  | 2788.024 | 0.4284248 | 13.13576 | 13.48987 | 13.31281
|  | 2797.885 | 0.8800923 | 12.43637 | 12.80756 | 12.62196
|  | 2808.015 | 2.35317 | 11.67106 | 12.05133 | 11.8612
|  | 2817.867 | 4.605834 | 10.90271 | 11.28276 | 11.09274
|  | 2827.987 | 8.241879 | 10.11053 | 10.48058 | 10.29555
|  | 2837.83 | 13.55652 | 9.357424 | 9.708312 | 9.532868
|  | 2847.942 | 19.9181 | 8.620766 | 8.94287 | 8.781818
|  | 2857.776 | 26.45603 | 7.956737 | 8.24318 | 8.099959
|  | 2867.878 | 32.81951 | 7.342589 | 7.586429 | 7.464509
|  | 2877.702 | 38.542 | 6.821863 | 7.021025 | 6.921444
|  | 2887.795 | 43.72873 | 6.372363 | 6.525756 | 6.44906
|  | 2897.883 | 48.60206 | 6.011879 | 6.124053 | 6.067966
|  | 2907.693 | 52.79862 | 5.743628 | 5.825189 | 5.784409
|  | 2917.772 | 56.96515 | 5.543912 | 5.610028 | 5.57697
|  | 2927.573 | 60.59817 | 5.40898 | 5.482701 | 5.445841
|  | 2937.642 | 64.16195 | 5.309391 | 5.422611 | 5.366001
|  | 2947.706 | 66.98508 | 5.219619 | 5.414176 | 5.316897
|  | 2957.493 | 69.6936 | 5.105329 | 5.42971 | 5.26752
|  | 2967.547 | 71.58324 | 4.914222 | 5.436237 | 5.175229
|  | 2977.596 | 73.10406 | 4.592629 | 5.391005 | 4.991817
|  | 2987.64 | 73.87656 | 4.074316 | 5.242989 | 4.658652
|  | 2997.408 | 74.15741 | 3.308253 | 4.943267 | 4.12576
|  | 3007.442 | 73.41605 | 10.34604 | 9.50088 | 9.923461
|  | 3017.472 | 72.67591 | 13.97631 | 13.45938 | 13.71785
|  | 3027.496 | 71.43813 | 17.01394 | 16.77715 | 16.89554
|  | 3037.515 | 70.24965 | 19.50651 | 19.50701 | 19.50676
|  | 3047.259 | 68.66432 | 21.45195 | 21.64674 | 21.54935
|  | 3057.268 | 67.18139 | 23.00101 | 23.36226 | 23.18163
|  | 3067.272 | 65.88249 | 24.13483 | 24.63285 | 24.38384
|  | 3077.271 | 64.50575 | 24.89325 | 25.50209 | 25.19767
|  | 3087.265 | 63.42947 | 25.31421 | 26.01129 | 25.66275
|  | 3097.254 | 62.58668 | 25.43384 | 26.19965 | 25.81674
|  | 3107.237 | 61.76196 | 25.28641 | 26.10422 | 25.69532
|  | 3117.216 | 61.57181 | 24.90443 | 25.76002 | 25.33223
|  | 3127.189 | 61.54527 | 24.31865 | 25.20003 | 24.75934
|  | 3137.157 | 61.74305 | 23.5581 | 24.45529 | 24.0067
|  | 3147.12 | 62.16127 | 22.65013 | 23.55491 | 23.10252
|  | 3157.077 | 63.21277 | 21.62041 | 22.52615 | 22.07328
|  | 3167.029 | 64.29306 | 20.49302 | 21.39444 | 20.94373
|  | 3176.976 | 65.39081 | 19.29044 | 20.18346 | 19.73695
|  | 3186.918 | 66.78588 | 18.03361 | 18.91517 | 18.47439
|  | 3197.123 | 68.82953 | 16.70673 | 17.57425 | 17.14049
|  | 3207.053 | 70.60981 | 15.39797 | 16.25034 | 15.82415
|  | 3216.979 | 72.34417 | 14.08925 | 14.92562 | 14.50744
|  | 3226.899 | 74.45209 | 12.79565 | 13.61566 | 13.20565
|  | 3236.814 | 75.9065 | 11.53084 | 12.33452 | 11.93268
|  | 3246.991 | 77.86527 | 10.27482 | 11.06203 | 10.66843
|  | 3256.895 | 79.39047 | 9.105011 | 9.876702 | 9.490856
|  | 3266.793 | 80.75836 | 7.997535 | 8.75435 | 8.375942
|  | 3276.686 | 82.02639 | 6.960986 | 7.70363 | 7.332308
|  | 3286.84 | 82.9326 | 5.978035 | 6.70687 | 6.342452
|  | 3296.722 | 83.62148 | 5.10683 | 5.822913 | 5.464871
|  | 3306.865 | 84.17051 | 4.305758 | 5.009377 | 4.657568
|  | 3316.736 | 84.59551 | 3.621183 | 4.313178 | 3.967181
|  | 3326.601 | 84.57794 | 3.033874 | 3.714624 | 3.374249
|  | 3336.727 | 84.06955 | 2.534161 | 3.203607 | 2.868884
|  | 3346.581 | 83.75198 | 2.149562 | 2.808084 | 2.478823
|  | 3356.695 | 83.77713 | 1.859604 | 2.506827 | 2.183216
|  | 3366.538 | 82.85154 | 1.678986 | 2.314972 | 1.996979
|  | 3376.64 | 82.64978 | 1.596513 | 2.220555 | 1.908534
|  | 3386.471 | 82.07378 | 1.614364 | 2.226245 | 1.920305
|  | 3396.562 | 81.41593 | 1.73051 | 2.32922 | 2.029865
|  | 3406.382 | 80.985 | 1.935262 | 2.520377 | 2.22782
|  | 3416.461 | 80.53762 | 2.235321 | 2.805589 | 2.520455
|  | 3426.534 | 79.94569 | 2.621298 | 3.175757 | 2.898527
|  | 3436.336 | 79.52949 | 3.074271 | 3.612374 | 3.343322
|  | 3446.398 | 79.44602 | 3.612656 | 4.132962 | 3.872809
|  | 3456.453 | 78.67761 | 4.218561 | 4.72008 | 4.469321
|  | 3466.237 | 77.84614 | 4.866627 | 5.348952 | 5.10779
|  | 3476.281 | 76.94969 | 5.584559 | 6.046331 | 5.815445
|  | 3486.317 | 75.85099 | 6.347794 | 6.78828 | 6.568037
|  | 3496.348 | 74.86637 | 7.148242 | 7.566863 | 7.357552
|  | 3506.109 | 73.52006 | 7.955465 | 8.352417 | 8.153941
|  | 3516.128 | 71.83093 | 8.804803 | 9.179319 | 8.992061
|  | 3526.141 | 70.06284 | 9.666183 | 10.01833 | 9.842255
|  | 3536.147 | 68.2621 | 10.53094 | 10.86105 | 10.69599
|  | 3546.147 | 66.42188 | 11.39041 | 11.6991 | 11.54475
|  | 3556.141 | 64.67639 | 12.23594 | 12.52418 | 12.38006
|  | 3566.128 | 63.01421 | 13.059 | 13.32808 | 13.19354
|  | 3576.11 | 61.35368 | 13.85122 | 14.10277 | 13.977
|  | 3586.085 | 59.74841 | 14.60439 | 14.84044 | 14.72242
|  | 3596.053 | 58.21779 | 15.31061 | 15.53352 | 15.42207
|  | 3606.016 | 56.44502 | 15.96226 | 16.1748 | 16.06853
|  | 3615.972 | 54.50251 | 16.5521 | 16.75738 | 16.65474
|  | 3625.921 | 52.78666 | 17.07331 | 17.27482 | 17.17407
|  | 3635.865 | 51.12811 | 17.51956 | 17.72112 | 17.62034
|  | 3645.802 | 49.2988 | 17.88505 | 18.0908 | 17.98792
|  | 3655.732 | 47.05824 | 18.16455 | 18.37894 | 18.27175
|  | 3665.917 | 44.4512 | 18.3572 | 18.58536 | 18.47128
|  | 3675.835 | 42.58507 | 18.44919 | 18.69573 | 18.57246
|  | 3685.746 | 40.72947 | 18.44356 | 18.71358 | 18.57857
|  | 3695.65 | 38.87142 | 18.33804 | 18.63671 | 18.48737
|  | 3705.808 | 37.12464 | 18.12437 | 18.45789 | 18.29113
|  | 3715.7 | 36.00708 | 17.81304 | 18.18575 | 17.99939
|  | 3725.584 | 34.86265 | 17.40041 | 17.81736 | 17.60888
|  | 3735.723 | 33.62934 | 16.87321 | 17.34059 | 17.1069
|  | 3745.594 | 33.50775 | 16.2612 | 16.78225 | 16.52173
|  | 3755.718 | 32.81392 | 15.5362 | 16.11653 | 15.82637
|  | 3765.576 | 33.39315 | 14.74053 | 15.38213 | 15.06133
|  | 3775.687 | 33.42716 | 13.839 | 14.5463 | 14.19265
|  | 3785.532 | 33.8495 | 12.88565 | 13.65886 | 13.27226
|  | 3795.628 | 34.74005 | 11.83987 | 12.68156 | 12.26072
|  | 3805.46 | 35.11751 | 10.766 | 11.67402 | 11.22001
|  | 3815.542 | 35.90701 | 9.620217 | 10.59443 | 10.10732
|  | 3825.36 | 36.86565 | 8.475117 | 9.510387 | 8.992752
|  | 3835.429 | 37.10792 | 7.286482 | 8.378992 | 7.832737
|  | 3845.491 | 37.63309 | 6.102338 | 7.244434 | 6.673386
|  | 3855.288 | 38.127 | 4.972036 | 6.152762 | 5.562399
|  | 3865.335 | 38.59874 | 3.857651 | 5.065442 | 4.461547
|  | 3875.376 | 38.69594 | 2.81336 | 4.032503 | 3.422932
|  | 3885.409 | 39.4844 | 1.865273 | 3.076765 | 2.471019
|  | 3895.178 | 39.68753 | 1.060961 | 2.243277 | 1.652119
|  | 3905.197 | 39.6039 | 0.3878751 | 1.514099 | 0.9509873
|  | 3915.209 | 39.40965 | 0.09843806 | 0.9409532 | 0.5196956
|  | 3925.214 | 39.4275 | 0.3629856 | 0.5541776 | 0.4585816
|  | 3935.211 | 39.47619 | 0.3683871 | 0.3861161 | 0.3772516
|  | 3945.201 | 38.86247 | 0.07481284 | 0.471161 | 0.2729869
|  | 3955.184 | 38.40465 | 0.5600762 | 0.8457973 | 0.7029367
|  | 3965.159 | 38.11454 | 1.581189 | 1.548646 | 1.564918
|  | 3975.127 | 37.11506 | 3.036067 | 2.620506 | 2.828287
|  | 3985.088 | 36.30798 | 4.97494 | 4.1044 | 4.53967
|  | 3995.041 | 35.49024 | 7.45079 | 6.045613 | 6.748201
|  | 4004.987 | 34.59544 | 4.9578 | 2.895051 | 3.926426
|  | 4014.926 | 32.58004 | 6.082649 | 4.665572 | 5.37411
|  | 4024.857 | 31.17252 | 7.107311 | 6.283158 | 6.695234
|  | 4035.035 | 30.09371 | 8.059387 | 7.791451 | 7.925419
|  | 4044.951 | 28.07045 | 8.896198 | 9.122672 | 9.009435
|  | 4054.859 | 26.4681 | 9.64741 | 10.32358 | 9.985494
|  | 4064.76 | 24.82054 | 10.31754 | 11.40115 | 10.85935
|  | 4074.907 | 23.34911 | 10.92521 | 12.3853 | 11.65525
|  | 4084.793 | 21.96646 | 11.44434 | 13.23346 | 12.3389
|  | 4094.671 | 20.63051 | 11.89519 | 13.97797 | 12.93658
|  | 4104.794 | 19.40062 | 12.29079 | 14.64026 | 13.46553
|  | 4114.657 | 18.34914 | 12.61526 | 15.19317 | 13.90421
|  | 4124.764 | 16.65161 | 12.88913 | 15.67098 | 14.28006
|  | 4134.612 | 16.40661 | 13.10232 | 16.05534 | 14.57883
|  | 4144.703 | 15.37921 | 13.26938 | 16.37146 | 14.82042
|  | 4154.535 | 14.53206 | 13.38533 | 16.60864 | 14.99698
|  | 4164.611 | 13.76714 | 13.45946 | 16.78412 | 15.12179
|  | 4174.678 | 13.21356 | 13.49151 | 16.89591 | 15.19371
|  | 4184.486 | 12.91108 | 13.48525 | 16.94815 | 15.2167
|  | 4194.538 | 12.22456 | 13.44335 | 16.94801 | 15.19568
|  | 4204.581 | 12.1069 | 13.36842 | 16.89782 | 15.13312
|  | 4214.366 | 11.96194 | 13.26625 | 16.80472 | 15.03548
|  | 4224.393 | 10.58428 | 13.13421 | 16.66788 | 14.90104
|  | 4234.412 | 11.13408 | 12.97715 | 16.49297 | 14.73506
|  | 4244.422 | 7.94561 | 12.79753 | 16.28366 | 14.5406
|  | 4254.425 | 8.775013 | 12.59771 | 16.04347 | 14.32059
|  | 4264.419 | 7.708894 | 12.37994 | 15.77573 | 14.07784
|  | 4274.405 | 7.421359 | 12.14638 | 15.48363 | 13.815
|  | 4284.382 | 7.88611 | 11.89907 | 15.17018 | 13.53463
|  | 4294.351 | 5.330761 | 11.63997 | 14.83826 | 13.23911
|  | 4304.312 | 4.145648 | 11.37093 | 14.4906 | 12.93076
|  | 4314.264 | 4.099424 | 11.09371 | 14.12977 | 12.61174
|  | 4324.208 | 3.160048 | 10.81 | 13.75821 | 12.28411
|  | 4334.144 | 2.189591 | 10.52137 | 13.37825 | 11.94981
|  | 4344.071 | 1.815125 | 10.22933 | 12.99205 | 11.61069
|  | 4354.237 | 1.401754 | 9.927931 | 12.59186 | 11.2599
|  | 4364.147 | 1.947734 | 9.633234 | 12.19919 | 10.91621
|  | 4374.048 | 1.441921 | 9.339165 | 11.8061 | 10.57263
|  | 4383.941 | 1.171967 | 9.046902 | 11.41429 | 10.2306
|  | 4394.072 | 1.037769 | 8.750363 | 11.01568 | 9.883019
|  | 4403.948 | 0.8743075 | 8.465067 | 10.63119 | 9.548127
|  | 4414.061 | 1.029901 | 8.177764 | 10.24304 | 9.210402
|  | 4423.92 | 0.8190758 | 7.903379 | 9.871459 | 8.887419
|  | 4434.015 | 1.529495 | 7.629065 | 9.499088 | 8.564076
|  | 4443.856 | 0.4905575 | 7.36898 | 9.14518 | 8.25708
|  | 4453.933 | 1.628073 | 7.11086 | 8.79307 | 7.951965
|  | 4463.756 | 1.426176 | 6.867948 | 8.460838 | 7.664393
|  | 4473.816 | 1.854155 | 6.62871 | 8.132717 | 7.380713
|  | 4483.866 | 1.810229 | 6.399901 | 7.817933 | 7.108917
|  | 4493.663 | 1.892507 | 6.187206 | 7.524339 | 6.855772
|  | 4503.695 | 2.372879 | 5.980431 | 7.237848 | 6.609139
|  | 4513.718 | 2.063473 | 5.785423 | 6.966502 | 6.375962
|  | 4523.732 | 2.552682 | 5.602523 | 6.710753 | 6.156638
|  | 4533.737 | 2.676059 | 5.432022 | 6.470979 | 5.951501
|  | 4543.732 | 2.947748 | 5.274161 | 6.24749 | 5.760826
|  | 4553.718 | 2.551265 | 5.129133 | 6.040528 | 5.58483
|  | 4563.694 | 2.933439 | 4.997086 | 5.850271 | 5.423679
|  | 4573.662 | 2.990956 | 4.878126 | 5.676837 | 5.277482
|  | 4583.619 | 2.605535 | 4.772315 | 5.520286 | 5.1463
|  | 4593.568 | 2.766413 | 4.679675 | 5.380621 | 5.030148
|  | 4603.507 | 2.023031 | 4.600193 | 5.257796 | 4.928994
|  | 4613.437 | 1.855452 | 4.533815 | 5.151712 | 4.842764
|  | 4623.357 | 1.906416 | 4.480454 | 5.062226 | 4.77134
|  | 4633.509 | 1.781046 | 4.439165 | 4.987567 | 4.713366
|  | 4643.41 | 1.846817 | 4.411758 | 4.931055 | 4.671407
|  | 4653.302 | 1.102794 | 4.39691 | 4.890442 | 4.643676
|  | 4663.425 | 1.548735 | 4.394504 | 4.865 | 4.629752
|  | 4673.297 | 0.755497 | 4.40441 | 4.855589 | 4.629999
|  | 4683.4 | 1.139482 | 4.426834 | 4.861353 | 4.644094
|  | 4693.253 | 0.9253204 | 4.460416 | 4.881601 | 4.671009
|  | 4703.336 | 0.01474627 | 4.506466 | 4.916863 | 4.711664
|  | 4713.169 | 0.8021931 | 4.562452 | 4.964986 | 4.763719
|  | 4723.232 | 0.1620485 | 4.630737 | 5.027806 | 4.829271
|  | 4733.285 | 0.2988487 | 4.709692 | 5.103769 | 4.90673
|  | 4743.089 | 0.1416579 | 4.79666 | 5.190057 | 4.993358
|  | 4753.122 | 0.09816832 | 4.89546 | 5.290302 | 5.092881
|  | 4763.145 | 0.2223933 | 5.003642 | 5.401942 | 5.202792
|  | 4773.157 | 0.01897896 | 5.120744 | 5.524356 | 5.32255
|  | 4783.159 | 0.2749321 | 5.246289 | 5.656907 | 5.451598
|  | 4792.913 | 0.2483467 | 5.376523 | 5.795462 | 5.585993
|  | 4802.895 | 0.6076937 | 5.517311 | 5.946135 | 5.731723
|  | 4812.867 | 0.6162319 | 5.665062 | 6.104992 | 5.885027
|  | 4822.828 | 0.284525 | 5.81926 | 6.271362 | 6.045311
|  | 4833.015 | 0.4048682 | 5.983266 | 6.448768 | 6.216017
|  | 4842.956 | 0.1016049 | 6.148912 | 6.628266 | 6.388589
|  | 4852.885 | 0.4972955 | 6.319414 | 6.81322 | 6.566317
|  | 4862.805 | 0.1447201 | 6.494236 | 7.002949 | 6.748592
|  | 4872.714 | 0.2574907 | 6.672841 | 7.196771 | 6.934806
|  | 4882.847 | 0.1563215 | 6.859056 | 7.398741 | 7.128898
|  | 4892.735 | 0.2471236 | 7.04367 | 7.598776 | 7.321223
|  | 4902.847 | 0.1407222 | 7.234909 | 7.805698 | 7.520303
|  | 4912.714 | 0.3507795 | 7.423331 | 8.009208 | 7.716269
|  | 4922.804 | 0.3915221 | 7.617349 | 8.218307 | 7.917828
|  | 4932.649 | 0.4329072 | 7.8074 | 8.422611 | 8.115005
|  | 4942.717 | 0.1357326 | 8.00198 | 8.631182 | 8.316581
|  | 4952.541 | 0.2770909 | 8.191511 | 8.833681 | 8.512596
|  | 4962.587 | 0.1852081 | 8.38448 | 9.039108 | 8.711794
|  | 4972.622 | 0.08334367 | 8.575823 | 9.241982 | 8.908902
|  | 4982.646 | 0.07310884 | 8.765006 | 9.441677 | 9.103341
|  | 4992.426 | 0.6076701 | 8.947204 | 9.633074 | 9.290139
|  | 5002.489 | 0.1941418 | 9.1317 | 9.825863 | 9.478782
|  | 5012.309 | 0.001278049 | 9.308337 | 10.00937 | 9.658855
|  | 5022.127 | 0.08497675 | 9.481114 | 10.18775 | 9.834433
|  | 5032.7 | 0.6672034 | 9.662332 | 10.37351 | 10.01792
|  | 5042.517 | 0.1274509 | 9.825614 | 10.53957 | 10.18259
|  | 5052.332 | 0.09855091 | 9.983632 | 10.69893 | 10.34128
|  | 5062.146 | 0.148184 | 10.13595 | 10.85112 | 10.49354
|  | 5071.96 | 0.185642 | 10.28215 | 10.99568 | 10.63891
|  | 5082.527 | 0.2523373 | 10.43227 | 11.14233 | 10.7873
|  | 5092.338 | 0.04422492 | 10.56446 | 11.26968 | 10.91707
|  | 5102.148 | 0.1846586 | 10.6893 | 11.38812 | 11.03871
|  | 5111.957 | 0.2474212 | 10.80644 | 11.49728 | 11.15186
|  | 5122.52 | 0.7089615 | 10.92355 | 11.60406 | 11.26381
|  | 5132.327 | 0.2166849 | 11.02357 | 11.69285 | 11.35821
|  | 5142.133 | 0.4725015 | 11.11484 | 11.77136 | 11.4431
|  | 5151.937 | 0.2964052 | 11.19707 | 11.83931 | 11.51819
|  | 5161.741 | 0.2210447 | 11.26997 | 11.89644 | 11.5832
|  | 5172.298 | 0.01356423 | 11.33775 | 11.94559 | 11.64167
|  | 5182.099 | 0.01031861 | 11.39045 | 11.97954 | 11.685
|  | 5191.9 | 0.4334105 | 11.43308 | 12.00204 | 11.71756
|  | 5201.699 | 0.07473372 | 11.46541 | 12.01293 | 11.73917
|  | 5212.251 | 0.2101167 | 11.48852 | 12.01155 | 11.75003
|  | 5222.048 | 0.1606608 | 11.49892 | 11.99798 | 11.74845
|  | 5231.844 | 0.7753531 | 11.49853 | 11.9725 | 11.73552
|  | 5241.639 | 0.294967 | 11.48723 | 11.93508 | 11.71116
|  | 5252.187 | 0.163264 | 11.46275 | 11.88141 | 11.67208
|  | 5261.979 | 0.263657 | 11.42852 | 11.81915 | 11.62384
|  | 5271.771 | 0.4199654 | 11.38315 | 11.745 | 11.56407
|  | 5281.562 | 0.1539542 | 11.32663 | 11.659 | 11.49281
|  | 5292.104 | 0.295423 | 11.25328 | 11.55326 | 11.40327
|  | 5301.893 | 0.2523205 | 11.17361 | 11.44303 | 11.30832
|  | 5311.68 | 0.2607106 | 11.08287 | 11.32135 | 11.20211
|  | 5321.466 | 0.1406638 | 10.98112 | 11.1884 | 11.08476
|  | 5332.004 | 0.5766512 | 10.85936 | 11.03288 | 10.94612
|  | 5341.787 | 0.3723333 | 10.73513 | 10.87726 | 10.80619
|  | 5351.57 | 0.4947616 | 10.60029 | 10.71112 | 10.6557
|  | 5361.352 | 0.09055439 | 10.45503 | 10.53476 | 10.4949
|  | 5371.885 | 0.3152407 | 10.28719 | 10.33379 | 10.31049
|  | 5381.664 | 0.5138446 | 10.121 | 10.1373 | 10.12915
|  | 5391.442 | 0.2854827 | 9.945129 | 9.931685 | 9.938407
|  | 5401.22 | 0.3266793 | 9.759874 | 9.717367 | 9.73862
|  | 5411.748 | 0.3363995 | 9.550246 | 9.477333 | 9.513789
|  | 5421.522 | 0.01966789 | 9.34657 | 9.246373 | 9.296471
|  | 5431.296 | 0.7659745 | 9.134598 | 9.008152 | 9.071375
|  | 5441.069 | 0.5239533 | 8.914745 | 8.763191 | 8.838968
|  | 5451.592 | 0.3189518 | 8.669673 | 8.492482 | 8.581077
|  | 5461.362 | 0.3328949 | 8.434896 | 8.235311 | 8.335104
|  | 5471.131 | 0.2057379 | 8.193692 | 7.973176 | 8.083434
|  | 5481.651 | 0.4414271 | 7.927359 | 7.686046 | 7.806702
|  | 5491.417 | 0.2595795 | 7.674543 | 7.415636 | 7.54509
|  | 5501.183 | 0.1981157 | 7.417037 | 7.142273 | 7.279655
|  | 5510.948 | 0.2430451 | 7.155465 | 6.866661 | 7.011063
|  | 5521.462 | 0.6037556 | 6.869978 | 6.568166 | 6.719072
|  | 5531.224 | 0.3014746 | 6.602093 | 6.290229 | 6.446161
|  | 5540.985 | 0.2223667 | 6.332257 | 6.01235 | 6.172304
|  | 5551.496 | 0.073181 | 6.040345 | 5.714071 | 5.877208
|  | 5561.255 | 0.04072135 | 5.76889 | 5.438874 | 5.603882
|  | 5571.012 | 0.1548679 | 5.497891 | 5.166246 | 5.332068
|  | 5580.769 | 0.859952 | 5.22819 | 4.897043 | 5.062617
|  | 5591.274 | 0.02888636 | 4.940202 | 4.611968 | 4.776085
|  | 5601.028 | 0.6864523 | 4.676033 | 4.352699 | 4.514366
|  | 5610.781 | 0.138908 | 4.415956 | 4.099609 | 4.257782
|  | 5621.283 | 0.2474448 | 4.141561 | 3.835025 | 3.988293
|  | 5631.033 | 0.4351949 | 3.893117 | 3.597753 | 3.745435
|  | 5640.782 | 0.3494265 | 3.651848 | 3.36957 | 3.510709
|  | 5650.531 | 0.8494316 | 3.418819 | 3.15145 | 3.285134
|  | 5661.027 | 0.384463 | 3.178338 | 2.928941 | 3.05364
|  | 5670.773 | 0.7153068 | 2.965961 | 2.734897 | 2.850429
|  | 5680.517 | 0.7526176 | 2.765295 | 2.553998 | 2.659646
|  | 5691.01 | 0.002596121 | 2.563655 | 2.37506 | 2.469357
|  | 5700.752 | 0.1041429 | 2.391147 | 2.224746 | 2.307947
|  | 5710.493 | 0.2856008 | 2.23411 | 2.090759 | 2.162434
|  | 5720.982 | 0.142364 | 2.083765 | 1.965927 | 2.024846
|  | 5730.721 | 0.09163422 | 1.962991 | 1.86921 | 1.916101
|  | 5740.458 | 0.2245475 | 1.861731 | 1.79207 | 1.826901
|  | 5750.943 | 0.1057247 | 1.776084 | 1.732112 | 1.754098
|  | 5760.678 | 0.07305199 | 1.719783 | 1.699041 | 1.709412
|  | 5770.411 | 0.2524063 | 1.687322 | 1.688836 | 1.688079
|  | 5780.893 | 0.1581754 | 1.680709 | 1.704647 | 1.692678
|  | 5790.624 | 0.2809338 | 1.702481 | 1.745357 | 1.723919
|  | 5800.354 | 0.1383251 | 1.752696 | 1.812227 | 1.782462
|  | 5810.831 | 0.2702659 | 1.840368 | 1.91472 | 1.877544
|  | 5820.558 | 0.6105226 | 1.954659 | 2.039326 | 1.996992
|  | 5830.285 | 0.519382 | 2.102267 | 2.193357 | 2.147812
|  | 5840.758 | 0.5691757 | 2.300372 | 2.393347 | 2.346859
|  | 5850.482 | 0.4452027 | 2.522451 | 2.611833 | 2.567142
|  | 5860.204 | 0.7508625 | 2.782984 | 2.862942 | 2.822963
|  | 5870.673 | 0.02565357 | 3.108541 | 3.171018 | 3.139779
|  | 5880.394 | 0.3383538 | 3.45448 | 3.49312 | 3.4738
|  | 5890.112 | 1.629416 | 3.844265 | 3.850936 | 3.8476
|  | 5900.578 | 0.08012093 | 4.315138 | 4.277333 | 4.296235
|  | 5910.294 | 0.3874415 | 4.801784 | 4.712416 | 4.7571
|  | 5920.009 | 0.5689276 | 5.337912 | 5.186153 | 5.262032
|  | 5930.47 | 0.5154629 | 5.97278 | 5.740611 | 5.856695
|  | 5940.183 | 0.4362577 | 6.617725 | 6.297534 | 6.457629
|  | 5949.894 | 2.196466 | 7.318025 | 6.895859 | 7.106942
|  | 5960.351 | 0.703145 | 8.136347 | 7.587479 | 7.861913
|  | 5970.06 | 0.4266112 | 8.957897 | 8.274461 | 8.616179
|  | 5979.768 | 0.1508021 | 9.8409 | 9.005355 | 9.423128
|  | 5990.221 | 0.929333 | 10.86288 | 9.842447 | 10.35266
|  | 5999.926 | 0.5793549 | 11.88002 | 10.66692 | 11.27347