## Transmission
Machine Vision Lens Transmission
|  | Wavelength (nm) | Transmission (%)
|  | 300 | 0.004923098
|  | 310 | 0.07751618
|  | 320 | 0.1710203
|  | 330 | 2.637443
Product Raw Data |  | 340 | 8.023419
Camera Lens for Machine Vision |  | 350 | 15.37874
|  | 360 | 23.86302
Item # | MVL12M23 | 370 | 33.08769
DISCLAIMER: The data presented here are typical. Slight variations in performance data will occur from lot to lot. Please contact Technical Support with any questions regarding the use or reliability of this data. |  | 380 | 42.86756
|  | 390 | 52.92076
|  | 400 | 61.17386
|  | 410 | 66.83832
|  | 420 | 70.84508
|  | 430 | 74.09786
This data may be used in publications. However, please cite Thorlabs as the source. |  | 440 | 76.96437
|  | 450 | 79.52789
|  | 460 | 81.83739
Additional Information: |  | 470 | 83.85923
|  | 480 | 85.65866
|  | 490 | 87.2271
|  | 500 | 88.4547
|  | 510 | 89.33829
|  | 520 | 89.95863
|  | 530 | 90.41176
|  | 540 | 90.68681
|  | 550 | 90.76586
|  | 560 | 90.73979
|  | 570 | 90.5995
|  | 580 | 90.35072
|  | 590 | 90.02022
|  | 600 | 89.51432
|  | 610 | 88.94614
|  | 620 | 88.3329
|  | 630 | 87.66032
|  | 640 | 86.99026
|  | 650 | 86.27351
|  | 660 | 85.57147
|  | 670 | 84.88935
|  | 680 | 84.17776
|  | 690 | 83.43563
|  | 700 | 82.72995
|  | 710 | 82.041
|  | 720 | 81.36413
|  | 730 | 80.64414
|  | 740 | 79.96994
|  | 750 | 79.27999
|  | 760 | 78.6553
|  | 770 | 77.97022
|  | 780 | 77.27251
|  | 790 | 76.64633
|  | 800 | 76.04635
|  | 810 | 75.35388
|  | 820 | 74.58324
|  | 830 | 73.69532
|  | 840 | 73.08641
|  | 850 | 72.39367
|  | 860 | 71.55956
|  | 870 | 70.81765
|  | 880 | 70.14237
|  | 890 | 69.61179
|  | 900 | 69.23871
|  | 910 | 68.67248
|  | 920 | 68.22141
|  | 930 | 67.92326
|  | 940 | 67.53549
|  | 950 | 67.16913
|  | 960 | 66.91723
|  | 970 | 66.64649
|  | 980 | 66.40992
|  | 990 | 66.2122
|  | 1000 | 65.98618
|  | 1010 | 65.88622
|  | 1020 | 65.73633
|  | 1030 | 65.56699
|  | 1040 | 65.38973
|  | 1050 | 65.23422
|  | 1060 | 65.05015
|  | 1070 | 64.87789
|  | 1080 | 64.63952
|  | 1090 | 64.4921
|  | 1100 | 64.26937
|  | 1110 | 64.12607
|  | 1120 | 63.88753
|  | 1130 | 63.61994
|  | 1140 | 63.38836
|  | 1150 | 63.15015
|  | 1160 | 62.84898
|  | 1170 | 62.63018
|  | 1180 | 62.37496
|  | 1190 | 62.11539
|  | 1200 | 61.91667
|  | 1210 | 61.61079
|  | 1220 | 61.35933
|  | 1230 | 61.23158
|  | 1240 | 60.96123
|  | 1250 | 60.66324
|  | 1260 | 60.47123
|  | 1270 | 60.29283
|  | 1280 | 60.20017
|  | 1290 | 60.00707
|  | 1300 | 59.66411
|  | 1310 | 59.41832
|  | 1320 | 59.21404
|  | 1330 | 58.87716
|  | 1340 | 58.45496
|  | 1350 | 58.01698
|  | 1360 | 57.57539
|  | 1370 | 57.28551
|  | 1380 | 57.09255
|  | 1390 | 56.81249
|  | 1400 | 56.59734