## Transmission
Machine Vision Lens Transmission
|  | Wavelength (nm) | Transmission (%)
|  | 300 | 0.07489694
|  | 310 | 0.006916588
|  | 320 | 0.084168
|  | 330 | 0.02211494
Product Raw Data |  | 340 | 0.03946306
Camera Lens for Machine Vision |  | 350 | 0.4038932
|  | 360 | 6.010023
Item # | MVL25HS | 370 | 18.22719
DISCLAIMER: The data presented here are typical. Slight variations in performance data will occur from lot to lot. Please contact Technical Support with any questions regarding the use or reliability of this data. |  | 380 | 34.20157
|  | 390 | 47.7193
|  | 400 | 56.71981
|  | 410 | 62.48809
|  | 420 | 66.90856
|  | 430 | 70.65763
This data may be used in publications. However, please cite Thorlabs as the source. |  | 440 | 73.69573
|  | 450 | 76.41366
|  | 460 | 78.83495
Additional Information: |  | 470 | 80.97523
|  | 480 | 82.61822
|  | 490 | 83.93524
|  | 500 | 85.5076
|  | 510 | 86.95388
|  | 520 | 87.91487
|  | 530 | 88.39895
|  | 540 | 89.05085
|  | 550 | 89.73694
|  | 560 | 90.02216
|  | 570 | 89.79876
|  | 580 | 89.3581
|  | 590 | 89.1982
|  | 600 | 88.98162
|  | 610 | 88.71704
|  | 620 | 88.40419
|  | 630 | 88.05889
|  | 640 | 87.71344
|  | 650 | 87.37802
|  | 660 | 86.9613
|  | 670 | 86.41326
|  | 680 | 85.7421
|  | 690 | 85.05158
|  | 700 | 84.43534
|  | 710 | 83.8868
|  | 720 | 83.40769
|  | 730 | 82.91878
|  | 740 | 82.46083
|  | 750 | 81.94381
|  | 760 | 81.3814
|  | 770 | 80.85213
|  | 780 | 80.37008
|  | 790 | 79.95953
|  | 800 | 79.48187
|  | 810 | 78.92988
|  | 820 | 78.28691
|  | 830 | 77.57761
|  | 840 | 76.83895
|  | 850 | 76.08625
|  | 860 | 75.36817
|  | 870 | 74.73576
|  | 880 | 74.20805
|  | 890 | 73.73931
|  | 900 | 73.23456
|  | 910 | 72.67204
|  | 920 | 72.19616
|  | 930 | 71.89038
|  | 940 | 71.71301
|  | 950 | 71.47638
|  | 960 | 71.11874
|  | 970 | 70.74771
|  | 980 | 70.36526
|  | 990 | 69.89796
|  | 1000 | 69.38368
|  | 1010 | 68.91964
|  | 1020 | 68.56246
|  | 1030 | 68.22646
|  | 1040 | 67.73384
|  | 1050 | 67.3308
|  | 1060 | 67.00609
|  | 1070 | 66.81091
|  | 1080 | 66.65905
|  | 1090 | 66.51423
|  | 1100 | 66.4612
|  | 1110 | 66.33596
|  | 1120 | 66.19602
|  | 1130 | 66.02638
|  | 1140 | 65.80491
|  | 1150 | 65.63794
|  | 1160 | 65.24705
|  | 1170 | 64.80703
|  | 1180 | 64.18599
|  | 1190 | 63.678246
|  | 1200 | 63.13989
|  | 1210 | 62.60035
|  | 1220 | 62.23517
|  | 1230 | 62.00859
|  | 1240 | 61.93519
|  | 1250 | 61.70787
|  | 1260 | 61.42791
|  | 1270 | 61.22891
|  | 1280 | 61.1522
|  | 1290 | 61.2572
|  | 1300 | 61.18292
|  | 1310 | 61.17844
|  | 1320 | 61.01795
|  | 1330 | 60.80879
|  | 1340 | 60.36133
|  | 1350 | 59.95209
|  | 1360 | 59.71342
|  | 1370 | 59.64001
|  | 1380 | 59.53788
|  | 1390 | 59.36968
|  | 1400 | 59.2488