## Transmission
10 mm Magnesium Fluoride Transmission
|  | Wavelength (nm) | Transmission %
|  | 200 | 93.58022
|  | 201 | 93.59093
|  | 202 | 93.60019
|  | 203 | 93.60939
Product Raw Data |  | 204 | 93.61991
Transmission |  | 205 | 93.63047
|  | 206 | 93.6394
Item # | Magnesium Fluoride | 207 | 93.64852
DISCLAIMER: The data presented here are typical. Slight variations in performance data will occur from lot to lot. Please contact Technical Support with any questions regarding the use or reliability of this data. |  | 208 | 93.6583
|  | 209 | 93.66717
|  | 210 | 93.67691
|  | 211 | 93.68647
|  | 212 | 93.69369
|  | 213 | 93.70258
|  | 214 | 93.71169
Additional Information: |  | 215 | 93.71943
|  | 216 | 93.72858
|  | 217 | 93.73736
|  | 218 | 93.74533
|  | 219 | 93.75461
|  | 220 | 93.76374
|  | 221 | 93.78476
|  | 222 | 93.80522
|  | 223 | 93.82578
|  | 224 | 93.84423
|  | 225 | 93.86277
|  | 226 | 93.8822
|  | 227 | 93.89876
|  | 228 | 93.91615
|  | 229 | 93.93373
|  | 230 | 93.9494
|  | 231 | 93.96514
|  | 232 | 93.98116
|  | 233 | 93.99589
|  | 234 | 94.01111
|  | 235 | 94.02747
|  | 236 | 94.04136
|  | 237 | 94.05541
|  | 238 | 94.07173
|  | 239 | 94.08597
|  | 240 | 94.09947
|  | 241 | 94.11352
|  | 242 | 94.12708
|  | 243 | 94.14188
|  | 244 | 94.15731
|  | 245 | 94.17032
|  | 246 | 94.18407
|  | 247 | 94.19788
|  | 248 | 94.21028
|  | 249 | 94.22238
|  | 250 | 94.23541
|  | 251 | 94.24662
|  | 252 | 94.2593
|  | 253 | 94.27301
|  | 254 | 94.28411
|  | 255 | 94.2959
|  | 256 | 94.30838
|  | 257 | 94.31846
|  | 258 | 94.32969
|  | 259 | 94.34176
|  | 260 | 94.35027
|  | 261 | 94.35948
|  | 262 | 94.37022
|  | 263 | 94.3792
|  | 264 | 94.38824
|  | 265 | 94.39879
|  | 266 | 94.40661
|  | 267 | 94.41459
|  | 268 | 94.42321
|  | 269 | 94.43029
|  | 270 | 94.43837
|  | 271 | 94.44706
|  | 272 | 94.45378
|  | 273 | 94.4616
|  | 274 | 94.46988
|  | 275 | 94.47633
|  | 276 | 94.48393
|  | 277 | 94.49249
|  | 278 | 94.50009
|  | 279 | 94.50688
|  | 280 | 94.51316
|  | 281 | 94.51774
|  | 282 | 94.52309
|  | 283 | 94.52888
|  | 284 | 94.53381
|  | 285 | 94.53703
|  | 286 | 94.542
|  | 287 | 94.54542
|  | 288 | 94.54901
|  | 289 | 94.55521
|  | 290 | 94.56123
|  | 291 | 94.56448
|  | 292 | 94.57008
|  | 293 | 94.57378
|  | 294 | 94.57771
|  | 295 | 94.58363
|  | 296 | 94.58818
|  | 297 | 94.59183
|  | 298 | 94.59677
|  | 299 | 94.60013
|  | 300 | 94.60199
|  | 301 | 94.60656
|  | 302 | 94.61023
|  | 303 | 94.61298
|  | 304 | 94.61649
|  | 305 | 94.61902
|  | 306 | 94.62038
|  | 307 | 94.62435
|  | 308 | 94.62736
|  | 309 | 94.62969
|  | 310 | 94.63269
|  | 311 | 94.63484
|  | 312 | 94.63645
|  | 313 | 94.64149
|  | 314 | 94.64407
|  | 315 | 94.64546
|  | 316 | 94.64885
|  | 317 | 94.65059
|  | 318 | 94.65103
|  | 319 | 94.653
|  | 320 | 94.65482
|  | 321 | 94.65678
|  | 322 | 94.66039
|  | 323 | 94.66341
|  | 324 | 94.6653
|  | 325 | 94.66881
|  | 326 | 94.67339
|  | 327 | 94.67604
|  | 328 | 94.67987
|  | 329 | 94.68303
|  | 330 | 94.68421
|  | 331 | 94.68623
|  | 332 | 94.69033
|  | 333 | 94.69209
|  | 334 | 94.69432
|  | 335 | 94.69672
|  | 336 | 94.69733
|  | 337 | 94.70002
|  | 338 | 94.70384
|  | 339 | 94.70537
|  | 340 | 94.70799
|  | 341 | 94.71097
|  | 342 | 94.71313
|  | 343 | 94.71688
|  | 344 | 94.72157
|  | 345 | 94.72401
|  | 346 | 94.72693
|  | 347 | 94.73008
|  | 348 | 94.7329
|  | 349 | 94.73634
|  | 350 | 94.74026
|  | 351 | 94.74259
|  | 352 | 94.74561
|  | 353 | 94.74861
|  | 354 | 94.74983
|  | 355 | 94.75248
|  | 356 | 94.75642
|  | 357 | 94.75729
|  | 358 | 94.75972
|  | 359 | 94.76478
|  | 360 | 94.76792
|  | 361 | 94.76947
|  | 362 | 94.77307
|  | 363 | 94.77495
|  | 364 | 94.77682
|  | 365 | 94.78093
|  | 366 | 94.78327
|  | 367 | 94.78365
|  | 368 | 94.78677
|  | 369 | 94.78856
|  | 370 | 94.79104
|  | 371 | 94.79487
|  | 372 | 94.79692
|  | 373 | 94.79794
|  | 374 | 94.80097
|  | 375 | 94.80269
|  | 376 | 94.80394
|  | 377 | 94.80748
|  | 378 | 94.80936
|  | 379 | 94.80955
|  | 380 | 94.81311
|  | 381 | 94.81527
|  | 382 | 94.81767
|  | 383 | 94.82141
|  | 384 | 94.82273
|  | 385 | 94.82309
|  | 386 | 94.82595
|  | 387 | 94.82717
|  | 388 | 94.82878
|  | 389 | 94.83107
|  | 390 | 94.83301
|  | 391 | 94.83357
|  | 392 | 94.83619
|  | 393 | 94.83815
|  | 394 | 94.84055
|  | 395 | 94.84402
|  | 396 | 94.84556
|  | 397 | 94.84548
|  | 398 | 94.84831
|  | 399 | 94.84967
|  | 400 | 94.84939
|  | 401 | 94.85113
|  | 402 | 94.854
|  | 403 | 94.85422
|  | 404 | 94.85553
|  | 405 | 94.85669
|  | 406 | 94.8566
|  | 407 | 94.85843
|  | 408 | 94.86141
|  | 409 | 94.86163
|  | 410 | 94.86297
|  | 411 | 94.86401
|  | 412 | 94.86397
|  | 413 | 94.86622
|  | 414 | 94.86893
|  | 415 | 94.86916
|  | 416 | 94.87081
|  | 417 | 94.87277
|  | 418 | 94.87324
|  | 419 | 94.87488
|  | 420 | 94.8773
|  | 421 | 94.87708
|  | 422 | 94.87797
|  | 423 | 94.87927
|  | 424 | 94.87968
|  | 425 | 94.882
|  | 426 | 94.88371
|  | 427 | 94.88345
|  | 428 | 94.88495
|  | 429 | 94.88614
|  | 430 | 94.88603
|  | 431 | 94.88679
|  | 432 | 94.88845
|  | 433 | 94.88807
|  | 434 | 94.88858
|  | 435 | 94.88861
|  | 436 | 94.88798
|  | 437 | 94.88943
|  | 438 | 94.89113
|  | 439 | 94.89116
|  | 440 | 94.89231
|  | 441 | 94.89329
|  | 442 | 94.89318
|  | 443 | 94.89451
|  | 444 | 94.89626
|  | 445 | 94.89621
|  | 446 | 94.89714
|  | 447 | 94.89762
|  | 448 | 94.89625
|  | 449 | 94.89672
|  | 450 | 94.89801
|  | 451 | 94.898
|  | 452 | 94.89945
|  | 453 | 94.9005
|  | 454 | 94.9003
|  | 455 | 94.90158
|  | 456 | 94.90259
|  | 457 | 94.90241
|  | 458 | 94.90333
|  | 459 | 94.90372
|  | 460 | 94.90306
|  | 461 | 94.90429
|  | 462 | 94.90477
|  | 463 | 94.9043
|  | 464 | 94.9052
|  | 465 | 94.90527
|  | 466 | 94.90447
|  | 467 | 94.9061
|  | 468 | 94.90717
|  | 469 | 94.90638
|  | 470 | 94.90727
|  | 471 | 94.908
|  | 472 | 94.90791
|  | 473 | 94.90974
|  | 474 | 94.91101
|  | 475 | 94.91114
|  | 476 | 94.91264
|  | 477 | 94.913
|  | 478 | 94.91292
|  | 479 | 94.91503
|  | 480 | 94.91604
|  | 481 | 94.91561
|  | 482 | 94.91669
|  | 483 | 94.9171
|  | 484 | 94.91623
|  | 485 | 94.91731
|  | 486 | 94.91862
|  | 487 | 94.91891
|  | 488 | 94.92074
|  | 489 | 94.92219
|  | 490 | 94.92271
|  | 491 | 94.92463
|  | 492 | 94.92563
|  | 493 | 94.92563
|  | 494 | 94.92666
|  | 495 | 94.9265
|  | 496 | 94.92542
|  | 497 | 94.92704
|  | 498 | 94.92852
|  | 499 | 94.92925
|  | 500 | 94.93091
|  | 501 | 94.93135
|  | 502 | 94.93128
|  | 503 | 94.93361
|  | 504 | 94.93517
|  | 505 | 94.93529
|  | 506 | 94.93623
|  | 507 | 94.93614
|  | 508 | 94.93554
|  | 509 | 94.93753
|  | 510 | 94.93937
|  | 511 | 94.94056
|  | 512 | 94.94227
|  | 513 | 94.94239
|  | 514 | 94.94154
|  | 515 | 94.94351
|  | 516 | 94.94461
|  | 517 | 94.94504
|  | 518 | 94.94612
|  | 519 | 94.94602
|  | 520 | 94.94542
|  | 521 | 94.94805
|  | 522 | 94.94988
|  | 523 | 94.95052
|  | 524 | 94.95196
|  | 525 | 94.95313
|  | 526 | 94.95401
|  | 527 | 94.95639
|  | 528 | 94.95752
|  | 529 | 94.95754
|  | 530 | 94.95838
|  | 531 | 94.95835
|  | 532 | 94.9583
|  | 533 | 94.96124
|  | 534 | 94.96295
|  | 535 | 94.96324
|  | 536 | 94.96477
|  | 537 | 94.96575
|  | 538 | 94.96646
|  | 539 | 94.9684
|  | 540 | 94.96809
|  | 541 | 94.96806
|  | 542 | 94.96826
|  | 543 | 94.9687
|  | 544 | 94.96857
|  | 545 | 94.9689
|  | 546 | 94.9703
|  | 547 | 94.97288
|  | 548 | 94.97433
|  | 549 | 94.97477
|  | 550 | 94.97448
|  | 551 | 94.97469
|  | 552 | 94.97569
|  | 553 | 94.97732
|  | 554 | 94.97804
|  | 555 | 94.97904
|  | 556 | 94.97897
|  | 557 | 94.9793
|  | 558 | 94.98093
|  | 559 | 94.98342
|  | 560 | 94.98343
|  | 561 | 94.98333
|  | 562 | 94.98249
|  | 563 | 94.98216
|  | 564 | 94.98324
|  | 565 | 94.98494
|  | 566 | 94.98446
|  | 567 | 94.98439
|  | 568 | 94.98452
|  | 569 | 94.98577
|  | 570 | 94.98746
|  | 571 | 94.98963
|  | 572 | 94.99006
|  | 573 | 94.99021
|  | 574 | 94.98897
|  | 575 | 94.98898
|  | 576 | 94.99064
|  | 577 | 94.9921
|  | 578 | 94.99184
|  | 579 | 94.99156
|  | 580 | 94.99172
|  | 581 | 94.99322
|  | 582 | 94.99446
|  | 583 | 94.99669
|  | 584 | 94.99598
|  | 585 | 94.99653
|  | 586 | 94.99813
|  | 587 | 94.99841
|  | 588 | 94.99827
|  | 589 | 94.9996
|  | 590 | 95.00014
|  | 591 | 95.00109
|  | 592 | 95.00364
|  | 593 | 95.00346
|  | 594 | 95.00352
|  | 595 | 95.00576
|  | 596 | 95.00583
|  | 597 | 95.00622
|  | 598 | 95.00799
|  | 599 | 95.00659
|  | 600 | 95.00668
|  | 601 | 95.00957
|  | 602 | 95.01003
|  | 603 | 95.01146
|  | 604 | 95.01356
|  | 605 | 95.01297
|  | 606 | 95.01231
|  | 607 | 95.01523
|  | 608 | 95.0157
|  | 609 | 95.01622
|  | 610 | 95.01739
|  | 611 | 95.01639
|  | 612 | 95.01634
|  | 613 | 95.01946
|  | 614 | 95.02059
|  | 615 | 95.02217
|  | 616 | 95.02365
|  | 617 | 95.0231
|  | 618 | 95.0237
|  | 619 | 95.02731
|  | 620 | 95.02793
|  | 621 | 95.02869
|  | 622 | 95.02987
|  | 623 | 95.02935
|  | 624 | 95.03019
|  | 625 | 95.03416
|  | 626 | 95.03431
|  | 627 | 95.03487
|  | 628 | 95.03569
|  | 629 | 95.03469
|  | 630 | 95.03625
|  | 631 | 95.03901
|  | 632 | 95.03835
|  | 633 | 95.03811
|  | 634 | 95.03974
|  | 635 | 95.03888
|  | 636 | 95.03912
|  | 637 | 95.04182
|  | 638 | 95.04199
|  | 639 | 95.04307
|  | 640 | 95.0452
|  | 641 | 95.04449
|  | 642 | 95.04505
|  | 643 | 95.04809
|  | 644 | 95.04679
|  | 645 | 95.04696
|  | 646 | 95.0489
|  | 647 | 95.04937
|  | 648 | 95.04941
|  | 649 | 95.05199
|  | 650 | 95.0512
|  | 651 | 95.05262
|  | 652 | 95.05477
|  | 653 | 95.05471
|  | 654 | 95.0547
|  | 655 | 95.05605
|  | 656 | 95.05486
|  | 657 | 95.05592
|  | 658 | 95.05794
|  | 659 | 95.05672
|  | 660 | 95.05646
|  | 661 | 95.05848
|  | 662 | 95.058
|  | 663 | 95.05923
|  | 664 | 95.06191
|  | 665 | 95.06102
|  | 666 | 95.06076
|  | 667 | 95.06292
|  | 668 | 95.06314
|  | 669 | 95.06444
|  | 670 | 95.06559
|  | 671 | 95.06304
|  | 672 | 95.06343
|  | 673 | 95.06747
|  | 674 | 95.06781
|  | 675 | 95.06827
|  | 676 | 95.07
|  | 677 | 95.06934
|  | 678 | 95.07004
|  | 679 | 95.07361
|  | 680 | 95.07277
|  | 681 | 95.07304
|  | 682 | 95.07439
|  | 683 | 95.07368
|  | 684 | 95.0745
|  | 685 | 95.07822
|  | 686 | 95.07822
|  | 687 | 95.07912
|  | 688 | 95.0801
|  | 689 | 95.0801
|  | 690 | 95.08055
|  | 691 | 95.0838
|  | 692 | 95.08205
|  | 693 | 95.08283
|  | 694 | 95.08477
|  | 695 | 95.08528
|  | 696 | 95.08748
|  | 697 | 95.09058
|  | 698 | 95.08954
|  | 699 | 95.08933
|  | 700 | 95.09201
|  | 701 | 95.09205
|  | 702 | 95.09349
|  | 703 | 95.09546
|  | 704 | 95.09464
|  | 705 | 95.09455
|  | 706 | 95.09686
|  | 707 | 95.09718
|  | 708 | 95.0983
|  | 709 | 95.10037
|  | 710 | 95.09964
|  | 711 | 95.10118
|  | 712 | 95.10438
|  | 713 | 95.10387
|  | 714 | 95.10293
|  | 715 | 95.10392
|  | 716 | 95.10343
|  | 717 | 95.10428
|  | 718 | 95.10581
|  | 719 | 95.10545
|  | 720 | 95.10538
|  | 721 | 95.10799
|  | 722 | 95.1093
|  | 723 | 95.11061
|  | 724 | 95.11227
|  | 725 | 95.11074
|  | 726 | 95.11039
|  | 727 | 95.11285
|  | 728 | 95.11316
|  | 729 | 95.11402
|  | 730 | 95.11474
|  | 731 | 95.11425
|  | 732 | 95.11446
|  | 733 | 95.1172
|  | 734 | 95.11682
|  | 735 | 95.11669
|  | 736 | 95.11625
|  | 737 | 95.11389
|  | 738 | 95.11404
|  | 739 | 95.1166
|  | 740 | 95.11713
|  | 741 | 95.11717
|  | 742 | 95.11727
|  | 743 | 95.11624
|  | 744 | 95.11802
|  | 745 | 95.12029
|  | 746 | 95.11971
|  | 747 | 95.11927
|  | 748 | 95.11912
|  | 749 | 95.11812
|  | 750 | 95.11945
|  | 751 | 95.12229
|  | 752 | 95.12181
|  | 753 | 95.12179
|  | 754 | 95.12213
|  | 755 | 95.12236
|  | 756 | 95.12457
|  | 757 | 95.12727
|  | 758 | 95.1256
|  | 759 | 95.12492
|  | 760 | 95.12495
|  | 761 | 95.12385
|  | 762 | 95.12402
|  | 763 | 95.12418
|  | 764 | 95.12239
|  | 765 | 95.12202
|  | 766 | 95.12334
|  | 767 | 95.12329
|  | 768 | 95.1246
|  | 769 | 95.12577
|  | 770 | 95.12556
|  | 771 | 95.12652
|  | 772 | 95.12778
|  | 773 | 95.12818
|  | 774 | 95.12898
|  | 775 | 95.12998
|  | 776 | 95.13004
|  | 777 | 95.13139
|  | 778 | 95.13323
|  | 779 | 95.13322
|  | 780 | 95.13386
|  | 781 | 95.13443
|  | 782 | 95.1335
|  | 783 | 95.13482
|  | 784 | 95.13547
|  | 785 | 95.13416
|  | 786 | 95.13422
|  | 787 | 95.13595
|  | 788 | 95.13585
|  | 789 | 95.13607
|  | 790 | 95.13701
|  | 791 | 95.13522
|  | 792 | 95.13375
|  | 793 | 95.13387
|  | 794 | 95.13375
|  | 795 | 95.13508
|  | 796 | 95.13528
|  | 797 | 95.13311
|  | 798 | 95.13298
|  | 799 | 95.13536
|  | 800 | 95.13768
|  | 801 | 95.1401
|  | 802 | 95.14177
|  | 803 | 95.14117
|  | 804 | 95.14251
|  | 805 | 95.14584
|  | 806 | 95.14798
|  | 807 | 95.14905
|  | 808 | 95.14933
|  | 809 | 95.1479
|  | 810 | 95.14855
|  | 811 | 95.14982
|  | 812 | 95.14954
|  | 813 | 95.1498
|  | 814 | 95.14932
|  | 815 | 95.14779
|  | 816 | 95.14859
|  | 817 | 95.14899
|  | 818 | 95.14912
|  | 819 | 95.14944
|  | 820 | 95.1497
|  | 821 | 95.14975
|  | 822 | 95.15199
|  | 823 | 95.1541
|  | 824 | 95.15444
|  | 825 | 95.15554
|  | 826 | 95.15716
|  | 827 | 95.15812
|  | 828 | 95.15916
|  | 829 | 95.15929
|  | 830 | 95.15954
|  | 831 | 95.16069
|  | 832 | 95.16233
|  | 833 | 95.16356
|  | 834 | 95.16496
|  | 835 | 95.16462
|  | 836 | 95.16291
|  | 837 | 95.1619
|  | 838 | 95.16197
|  | 839 | 95.16231
|  | 840 | 95.16362
|  | 841 | 95.16505
|  | 842 | 95.165
|  | 843 | 95.16533
|  | 844 | 95.16756
|  | 845 | 95.16847
|  | 846 | 95.16872
|  | 847 | 95.16995
|  | 848 | 95.17178
|  | 849 | 95.17367
|  | 850 | 95.17549
|  | 851 | 95.1765
|  | 852 | 95.1782
|  | 853 | 95.18108
|  | 854 | 95.18317
|  | 855 | 95.1857
|  | 856 | 95.18819
|  | 857 | 95.18979
|  | 858 | 95.19214
|  | 859 | 95.19419
|  | 860 | 95.19538
|  | 861 | 95.19691
|  | 862 | 95.19746
|  | 863 | 95.19718
|  | 864 | 95.19841
|  | 865 | 95.2
|  | 866 | 95.20073
|  | 867 | 95.20081
|  | 868 | 95.20055
|  | 869 | 95.20082
|  | 870 | 95.20346
|  | 871 | 95.20589
|  | 872 | 95.20699
|  | 873 | 95.20804
|  | 874 | 95.20916
|  | 875 | 95.21053
|  | 876 | 95.21386
|  | 877 | 95.21793
|  | 878 | 95.22221
|  | 879 | 95.22598
|  | 880 | 95.22792
|  | 881 | 95.22892
|  | 882 | 95.22912
|  | 883 | 95.23063
|  | 884 | 95.23222
|  | 885 | 95.2327
|  | 886 | 95.23304
|  | 887 | 95.23313
|  | 888 | 95.23282
|  | 889 | 95.23256
|  | 890 | 95.23298
|  | 891 | 95.23358
|  | 892 | 95.23364
|  | 893 | 95.23421
|  | 894 | 95.23447
|  | 895 | 95.23426
|  | 896 | 95.2344
|  | 897 | 95.23514
|  | 898 | 95.23571
|  | 899 | 95.23622
|  | 900 | 95.23672
|  | 901 | 95.23744
|  | 902 | 95.23895
|  | 903 | 95.24076
|  | 904 | 95.24278
|  | 905 | 95.24371
|  | 906 | 95.2442
|  | 907 | 95.24543
|  | 908 | 95.24709
|  | 909 | 95.24883
|  | 910 | 95.24987
|  | 911 | 95.25094
|  | 912 | 95.25147
|  | 913 | 95.25156
|  | 914 | 95.25199
|  | 915 | 95.2532
|  | 916 | 95.25458
|  | 917 | 95.25561
|  | 918 | 95.2558
|  | 919 | 95.25567
|  | 920 | 95.25583
|  | 921 | 95.25633
|  | 922 | 95.25722
|  | 923 | 95.25767
|  | 924 | 95.25705
|  | 925 | 95.25725
|  | 926 | 95.25763
|  | 927 | 95.25832
|  | 928 | 95.2594
|  | 929 | 95.26094
|  | 930 | 95.26249
|  | 931 | 95.26358
|  | 932 | 95.26346
|  | 933 | 95.26369
|  | 934 | 95.26341
|  | 935 | 95.26371
|  | 936 | 95.264
|  | 937 | 95.26359
|  | 938 | 95.26313
|  | 939 | 95.26342
|  | 940 | 95.26315
|  | 941 | 95.26354
|  | 942 | 95.26429
|  | 943 | 95.26427
|  | 944 | 95.26378
|  | 945 | 95.26305
|  | 946 | 95.26276
|  | 947 | 95.26293
|  | 948 | 95.26276
|  | 949 | 95.26215
|  | 950 | 95.26238
|  | 951 | 95.26239
|  | 952 | 95.26215
|  | 953 | 95.26249
|  | 954 | 95.26278
|  | 955 | 95.26294
|  | 956 | 95.26272
|  | 957 | 95.26292
|  | 958 | 95.2625
|  | 959 | 95.26242
|  | 960 | 95.26276
|  | 961 | 95.26285
|  | 962 | 95.26267
|  | 963 | 95.26288
|  | 964 | 95.26349
|  | 965 | 95.26419
|  | 966 | 95.26439
|  | 967 | 95.2652
|  | 968 | 95.26621
|  | 969 | 95.26673
|  | 970 | 95.26597
|  | 971 | 95.26534
|  | 972 | 95.2655
|  | 973 | 95.26645
|  | 974 | 95.26665
|  | 975 | 95.26762
|  | 976 | 95.26776
|  | 977 | 95.26818
|  | 978 | 95.26872
|  | 979 | 95.2702
|  | 980 | 95.27087
|  | 981 | 95.27201
|  | 982 | 95.27269
|  | 983 | 95.27329
|  | 984 | 95.2734
|  | 985 | 95.27434
|  | 986 | 95.27523
|  | 987 | 95.27646
|  | 988 | 95.27749
|  | 989 | 95.27776
|  | 990 | 95.27912
|  | 991 | 95.28027
|  | 992 | 95.28194
|  | 993 | 95.28281
|  | 994 | 95.28245
|  | 995 | 95.28286
|  | 996 | 95.28374
|  | 997 | 95.28476
|  | 998 | 95.28527
|  | 999 | 95.28599
|  | 1000 | 95.28661
|  | 1001 | 95.28654
|  | 1002 | 95.28667
|  | 1003 | 95.28744
|  | 1004 | 95.28793
|  | 1005 | 95.28842
|  | 1006 | 95.2886
|  | 1007 | 95.28876
|  | 1008 | 95.28944
|  | 1009 | 95.28995
|  | 1010 | 95.29089
|  | 1011 | 95.29192
|  | 1012 | 95.29267
|  | 1013 | 95.29323
|  | 1014 | 95.29357
|  | 1015 | 95.29484
|  | 1016 | 95.29505
|  | 1017 | 95.29562
|  | 1018 | 95.29572
|  | 1019 | 95.29591
|  | 1020 | 95.29616
|  | 1021 | 95.29641
|  | 1022 | 95.29661
|  | 1023 | 95.29652
|  | 1024 | 95.2966
|  | 1025 | 95.29742
|  | 1026 | 95.29669
|  | 1027 | 95.2967
|  | 1028 | 95.29685
|  | 1029 | 95.29747
|  | 1030 | 95.29861
|  | 1031 | 95.29848
|  | 1032 | 95.29851
|  | 1033 | 95.29831
|  | 1034 | 95.29825
|  | 1035 | 95.30014
|  | 1036 | 95.30171
|  | 1037 | 95.30252
|  | 1038 | 95.30269
|  | 1039 | 95.30267
|  | 1040 | 95.30268
|  | 1041 | 95.30368
|  | 1042 | 95.30435
|  | 1043 | 95.30528
|  | 1044 | 95.30488
|  | 1045 | 95.3052
|  | 1046 | 95.30583
|  | 1047 | 95.30721
|  | 1048 | 95.30875
|  | 1049 | 95.3087
|  | 1050 | 95.30871
|  | 1051 | 95.30788
|  | 1052 | 95.30813
|  | 1053 | 95.30817
|  | 1054 | 95.30852
|  | 1055 | 95.30941
|  | 1056 | 95.31064
|  | 1057 | 95.31096
|  | 1058 | 95.31165
|  | 1059 | 95.3113
|  | 1060 | 95.31264
|  | 1061 | 95.31358
|  | 1062 | 95.314
|  | 1063 | 95.3138
|  | 1064 | 95.31367
|  | 1065 | 95.3141
|  | 1066 | 95.31414
|  | 1067 | 95.31587
|  | 1068 | 95.31648
|  | 1069 | 95.31712
|  | 1070 | 95.31623
|  | 1071 | 95.31641
|  | 1072 | 95.31652
|  | 1073 | 95.31621
|  | 1074 | 95.31675
|  | 1075 | 95.31787
|  | 1076 | 95.31792
|  | 1077 | 95.318
|  | 1078 | 95.31844
|  | 1079 | 95.31937
|  | 1080 | 95.31976
|  | 1081 | 95.3211
|  | 1082 | 95.32152
|  | 1083 | 95.3224
|  | 1084 | 95.32267
|  | 1085 | 95.3235
|  | 1086 | 95.32425
|  | 1087 | 95.32478
|  | 1088 | 95.32498
|  | 1089 | 95.32467
|  | 1090 | 95.32548
|  | 1091 | 95.32673
|  | 1092 | 95.32875
|  | 1093 | 95.32956
|  | 1094 | 95.33011
|  | 1095 | 95.33037
|  | 1096 | 95.3302
|  | 1097 | 95.32906
|  | 1098 | 95.32888
|  | 1099 | 95.32836
|  | 1100 | 95.32948
|  | 1101 | 95.32948
|  | 1102 | 95.32919
|  | 1103 | 95.32977
|  | 1104 | 95.3308
|  | 1105 | 95.33138
|  | 1106 | 95.33175
|  | 1107 | 95.33193
|  | 1108 | 95.33165
|  | 1109 | 95.33232
|  | 1110 | 95.33267
|  | 1111 | 95.33426
|  | 1112 | 95.33442
|  | 1113 | 95.33538
|  | 1114 | 95.33656
|  | 1115 | 95.33717
|  | 1116 | 95.3368
|  | 1117 | 95.33666
|  | 1118 | 95.33635
|  | 1119 | 95.33664
|  | 1120 | 95.33719
|  | 1121 | 95.33836
|  | 1122 | 95.33834
|  | 1123 | 95.33811
|  | 1124 | 95.33821
|  | 1125 | 95.33881
|  | 1126 | 95.33979
|  | 1127 | 95.34021
|  | 1128 | 95.3403
|  | 1129 | 95.34035
|  | 1130 | 95.34054
|  | 1131 | 95.34047
|  | 1132 | 95.34047
|  | 1133 | 95.34027
|  | 1134 | 95.34083
|  | 1135 | 95.34144
|  | 1136 | 95.34109
|  | 1137 | 95.34078
|  | 1138 | 95.3417
|  | 1139 | 95.34285
|  | 1140 | 95.34334
|  | 1141 | 95.34377
|  | 1142 | 95.34397
|  | 1143 | 95.34426
|  | 1144 | 95.34436
|  | 1145 | 95.34463
|  | 1146 | 95.34595
|  | 1147 | 95.34634
|  | 1148 | 95.34687
|  | 1149 | 95.34695
|  | 1150 | 95.34654
|  | 1151 | 95.34643
|  | 1152 | 95.34651
|  | 1153 | 95.34708
|  | 1154 | 95.34749
|  | 1155 | 95.34742
|  | 1156 | 95.34737
|  | 1157 | 95.34834
|  | 1158 | 95.34936
|  | 1159 | 95.35057
|  | 1160 | 95.35144
|  | 1161 | 95.35164
|  | 1162 | 95.35132
|  | 1163 | 95.35101
|  | 1164 | 95.3508
|  | 1165 | 95.35069
|  | 1166 | 95.35109
|  | 1167 | 95.35147
|  | 1168 | 95.35193
|  | 1169 | 95.3528
|  | 1170 | 95.3533
|  | 1171 | 95.35377
|  | 1172 | 95.35472
|  | 1173 | 95.35505
|  | 1174 | 95.35578
|  | 1175 | 95.35623
|  | 1176 | 95.35634
|  | 1177 | 95.35704
|  | 1178 | 95.35879
|  | 1179 | 95.36014
|  | 1180 | 95.36142
|  | 1181 | 95.3631
|  | 1182 | 95.36415
|  | 1183 | 95.36488
|  | 1184 | 95.3658
|  | 1185 | 95.36737
|  | 1186 | 95.36836
|  | 1187 | 95.36902
|  | 1188 | 95.36964
|  | 1189 | 95.36991
|  | 1190 | 95.37014
|  | 1191 | 95.37046
|  | 1192 | 95.37103
|  | 1193 | 95.37163
|  | 1194 | 95.37214
|  | 1195 | 95.37258
|  | 1196 | 95.3735
|  | 1197 | 95.37405
|  | 1198 | 95.37432
|  | 1199 | 95.37471
|  | 1200 | 95.37523
|  | 1201 | 95.37575
|  | 1202 | 95.37621
|  | 1203 | 95.37662
|  | 1204 | 95.37676
|  | 1205 | 95.37788
|  | 1206 | 95.38
|  | 1207 | 95.38119
|  | 1208 | 95.3815
|  | 1209 | 95.38116
|  | 1210 | 95.38088
|  | 1211 | 95.3821
|  | 1212 | 95.38361
|  | 1213 | 95.38442
|  | 1214 | 95.38506
|  | 1215 | 95.3852
|  | 1216 | 95.38492
|  | 1217 | 95.38507
|  | 1218 | 95.38532
|  | 1219 | 95.38479
|  | 1220 | 95.38422
|  | 1221 | 95.3839
|  | 1222 | 95.38373
|  | 1223 | 95.38352
|  | 1224 | 95.38377
|  | 1225 | 95.38442
|  | 1226 | 95.38461
|  | 1227 | 95.385
|  | 1228 | 95.38459
|  | 1229 | 95.38448
|  | 1230 | 95.38552
|  | 1231 | 95.38761
|  | 1232 | 95.38985
|  | 1233 | 95.39084
|  | 1234 | 95.39109
|  | 1235 | 95.3913
|  | 1236 | 95.39142
|  | 1237 | 95.39117
|  | 1238 | 95.39125
|  | 1239 | 95.39151
|  | 1240 | 95.39146
|  | 1241 | 95.3913
|  | 1242 | 95.39114
|  | 1243 | 95.39111
|  | 1244 | 95.39133
|  | 1245 | 95.39235
|  | 1246 | 95.39321
|  | 1247 | 95.39317
|  | 1248 | 95.39317
|  | 1249 | 95.39364
|  | 1250 | 95.39427
|  | 1251 | 95.3951
|  | 1252 | 95.39523
|  | 1253 | 95.39488
|  | 1254 | 95.39431
|  | 1255 | 95.39384
|  | 1256 | 95.39385
|  | 1257 | 95.39421
|  | 1258 | 95.39479
|  | 1259 | 95.39557
|  | 1260 | 95.39641
|  | 1261 | 95.39698
|  | 1262 | 95.39752
|  | 1263 | 95.39792
|  | 1264 | 95.39878
|  | 1265 | 95.40011
|  | 1266 | 95.40137
|  | 1267 | 95.40227
|  | 1268 | 95.40234
|  | 1269 | 95.40247
|  | 1270 | 95.40281
|  | 1271 | 95.40277
|  | 1272 | 95.40238
|  | 1273 | 95.40174
|  | 1274 | 95.40117
|  | 1275 | 95.40091
|  | 1276 | 95.40092
|  | 1277 | 95.401
|  | 1278 | 95.40162
|  | 1279 | 95.40318
|  | 1280 | 95.40452
|  | 1281 | 95.40457
|  | 1282 | 95.40417
|  | 1283 | 95.40387
|  | 1284 | 95.40413
|  | 1285 | 95.40501
|  | 1286 | 95.40551
|  | 1287 | 95.40505
|  | 1288 | 95.40413
|  | 1289 | 95.40322
|  | 1290 | 95.40305
|  | 1291 | 95.40357
|  | 1292 | 95.40412
|  | 1293 | 95.40484
|  | 1294 | 95.40571
|  | 1295 | 95.4064
|  | 1296 | 95.40726
|  | 1297 | 95.40769
|  | 1298 | 95.40805
|  | 1299 | 95.40865
|  | 1300 | 95.40846
|  | 1301 | 95.40819
|  | 1302 | 95.40806
|  | 1303 | 95.40831
|  | 1304 | 95.40884
|  | 1305 | 95.40919
|  | 1306 | 95.40883
|  | 1307 | 95.40788
|  | 1308 | 95.4066
|  | 1309 | 95.40587
|  | 1310 | 95.4062
|  | 1311 | 95.40694
|  | 1312 | 95.40743
|  | 1313 | 95.40743
|  | 1314 | 95.40785
|  | 1315 | 95.40895
|  | 1316 | 95.40993
|  | 1317 | 95.4111
|  | 1318 | 95.4121
|  | 1319 | 95.41241
|  | 1320 | 95.41147
|  | 1321 | 95.41033
|  | 1322 | 95.41013
|  | 1323 | 95.41051
|  | 1324 | 95.41079
|  | 1325 | 95.4099
|  | 1326 | 95.40871
|  | 1327 | 95.40804
|  | 1328 | 95.40784
|  | 1329 | 95.40818
|  | 1330 | 95.40904
|  | 1331 | 95.40991
|  | 1332 | 95.41016
|  | 1333 | 95.41001
|  | 1334 | 95.40918
|  | 1335 | 95.40813
|  | 1336 | 95.40862
|  | 1337 | 95.40939
|  | 1338 | 95.41041
|  | 1339 | 95.41257
|  | 1340 | 95.41113
|  | 1341 | 95.41019
|  | 1342 | 95.41074
|  | 1343 | 95.41328
|  | 1344 | 95.4145
|  | 1345 | 95.41483
|  | 1346 | 95.41508
|  | 1347 | 95.41511
|  | 1348 | 95.41512
|  | 1349 | 95.41473
|  | 1350 | 95.41526
|  | 1351 | 95.4157
|  | 1352 | 95.41487
|  | 1353 | 95.41307
|  | 1354 | 95.41261
|  | 1355 | 95.4128
|  | 1356 | 95.41407
|  | 1357 | 95.41557
|  | 1358 | 95.41347
|  | 1359 | 95.4133
|  | 1360 | 95.41144
|  | 1361 | 95.41101
|  | 1362 | 95.41177
|  | 1363 | 95.41076
|  | 1364 | 95.41254
|  | 1365 | 95.41626
|  | 1366 | 95.41833
|  | 1367 | 95.42065
|  | 1368 | 95.42275
|  | 1369 | 95.42359
|  | 1370 | 95.42523
|  | 1371 | 95.42675
|  | 1372 | 95.42668
|  | 1373 | 95.42634
|  | 1374 | 95.42522
|  | 1375 | 95.42636
|  | 1376 | 95.42575
|  | 1377 | 95.42392
|  | 1378 | 95.42428
|  | 1379 | 95.42616
|  | 1380 | 95.42449
|  | 1381 | 95.42507
|  | 1382 | 95.42592
|  | 1383 | 95.42717
|  | 1384 | 95.42448
|  | 1385 | 95.42457
|  | 1386 | 95.42422
|  | 1387 | 95.42344
|  | 1388 | 95.42245
|  | 1389 | 95.42349
|  | 1390 | 95.42488
|  | 1391 | 95.42444
|  | 1392 | 95.42391
|  | 1393 | 95.4241
|  | 1394 | 95.42492
|  | 1395 | 95.42598
|  | 1396 | 95.42686
|  | 1397 | 95.42531
|  | 1398 | 95.42386
|  | 1399 | 95.42473
|  | 1400 | 95.42413
|  | 1401 | 95.42598
|  | 1402 | 95.42757
|  | 1403 | 95.42762
|  | 1404 | 95.43061
|  | 1405 | 95.42989
|  | 1406 | 95.42712
|  | 1407 | 95.42601
|  | 1408 | 95.42451
|  | 1409 | 95.42415
|  | 1410 | 95.4241
|  | 1411 | 95.42306
|  | 1412 | 95.42177
|  | 1413 | 95.42112
|  | 1414 | 95.42135
|  | 1415 | 95.4227
|  | 1416 | 95.42208
|  | 1417 | 95.42268
|  | 1418 | 95.42316
|  | 1419 | 95.42157
|  | 1420 | 95.41874
|  | 1421 | 95.42009
|  | 1422 | 95.42187
|  | 1423 | 95.42215
|  | 1424 | 95.4205
|  | 1425 | 95.42097
|  | 1426 | 95.4201
|  | 1427 | 95.41989
|  | 1428 | 95.41993
|  | 1429 | 95.42126
|  | 1430 | 95.41995
|  | 1431 | 95.42006
|  | 1432 | 95.42096
|  | 1433 | 95.42171
|  | 1434 | 95.42274
|  | 1435 | 95.42406
|  | 1436 | 95.42409
|  | 1437 | 95.42249
|  | 1438 | 95.42205
|  | 1439 | 95.42021
|  | 1440 | 95.42074
|  | 1441 | 95.42173
|  | 1442 | 95.42309
|  | 1443 | 95.42279
|  | 1444 | 95.42285
|  | 1445 | 95.42251
|  | 1446 | 95.42226
|  | 1447 | 95.42238
|  | 1448 | 95.4235
|  | 1449 | 95.42434
|  | 1450 | 95.4247
|  | 1451 | 95.42553
|  | 1452 | 95.42457
|  | 1453 | 95.42372
|  | 1454 | 95.42366
|  | 1455 | 95.42428
|  | 1456 | 95.4237
|  | 1457 | 95.4232
|  | 1458 | 95.42382
|  | 1459 | 95.4251
|  | 1460 | 95.42573
|  | 1461 | 95.4261
|  | 1462 | 95.42478
|  | 1463 | 95.42405
|  | 1464 | 95.42422
|  | 1465 | 95.42496
|  | 1466 | 95.42581
|  | 1467 | 95.42555
|  | 1468 | 95.42566
|  | 1469 | 95.42647
|  | 1470 | 95.42723
|  | 1471 | 95.42793
|  | 1472 | 95.42767
|  | 1473 | 95.42751
|  | 1474 | 95.4271
|  | 1475 | 95.42731
|  | 1476 | 95.42733
|  | 1477 | 95.42727
|  | 1478 | 95.42788
|  | 1479 | 95.4287
|  | 1480 | 95.43096
|  | 1481 | 95.43153
|  | 1482 | 95.4313
|  | 1483 | 95.42966
|  | 1484 | 95.42832
|  | 1485 | 95.42826
|  | 1486 | 95.42752
|  | 1487 | 95.4278
|  | 1488 | 95.42837
|  | 1489 | 95.42822
|  | 1490 | 95.42813
|  | 1491 | 95.42725
|  | 1492 | 95.42677
|  | 1493 | 95.4282
|  | 1494 | 95.42972
|  | 1495 | 95.43061
|  | 1496 | 95.42975
|  | 1497 | 95.42975
|  | 1498 | 95.42968
|  | 1499 | 95.42956
|  | 1500 | 95.42966
|  | 1501 | 95.42955
|  | 1502 | 95.42994
|  | 1503 | 95.43007
|  | 1504 | 95.43013
|  | 1505 | 95.43024
|  | 1506 | 95.43032
|  | 1507 | 95.43
|  | 1508 | 95.43023
|  | 1509 | 95.43046
|  | 1510 | 95.42972
|  | 1511 | 95.42857
|  | 1512 | 95.42851
|  | 1513 | 95.42868
|  | 1514 | 95.42892
|  | 1515 | 95.42944
|  | 1516 | 95.43006
|  | 1517 | 95.43064
|  | 1518 | 95.43068
|  | 1519 | 95.4306
|  | 1520 | 95.43066
|  | 1521 | 95.43055
|  | 1522 | 95.43035
|  | 1523 | 95.43015
|  | 1524 | 95.43079
|  | 1525 | 95.43218
|  | 1526 | 95.43268
|  | 1527 | 95.43342
|  | 1528 | 95.43359
|  | 1529 | 95.43343
|  | 1530 | 95.43355
|  | 1531 | 95.43381
|  | 1532 | 95.43393
|  | 1533 | 95.43465
|  | 1534 | 95.43523
|  | 1535 | 95.435
|  | 1536 | 95.4347
|  | 1537 | 95.43531
|  | 1538 | 95.43597
|  | 1539 | 95.43674
|  | 1540 | 95.43744
|  | 1541 | 95.43715
|  | 1542 | 95.43729
|  | 1543 | 95.4368
|  | 1544 | 95.43608
|  | 1545 | 95.43616
|  | 1546 | 95.43675
|  | 1547 | 95.43643
|  | 1548 | 95.43631
|  | 1549 | 95.43586
|  | 1550 | 95.43508
|  | 1551 | 95.43551
|  | 1552 | 95.43614
|  | 1553 | 95.43685
|  | 1554 | 95.43721
|  | 1555 | 95.43838
|  | 1556 | 95.43944
|  | 1557 | 95.43885
|  | 1558 | 95.43803
|  | 1559 | 95.43834
|  | 1560 | 95.43945
|  | 1561 | 95.44005
|  | 1562 | 95.44055
|  | 1563 | 95.44114
|  | 1564 | 95.44135
|  | 1565 | 95.44137
|  | 1566 | 95.44109
|  | 1567 | 95.44094
|  | 1568 | 95.44036
|  | 1569 | 95.44033
|  | 1570 | 95.44021
|  | 1571 | 95.44
|  | 1572 | 95.44017
|  | 1573 | 95.44029
|  | 1574 | 95.4396
|  | 1575 | 95.43902
|  | 1576 | 95.43933
|  | 1577 | 95.44041
|  | 1578 | 95.44118
|  | 1579 | 95.441
|  | 1580 | 95.44034
|  | 1581 | 95.43935
|  | 1582 | 95.43876
|  | 1583 | 95.43807
|  | 1584 | 95.43792
|  | 1585 | 95.43888
|  | 1586 | 95.43934
|  | 1587 | 95.43914
|  | 1588 | 95.43942
|  | 1589 | 95.4396
|  | 1590 | 95.44007
|  | 1591 | 95.44079
|  | 1592 | 95.4406
|  | 1593 | 95.44007
|  | 1594 | 95.43908
|  | 1595 | 95.43856
|  | 1596 | 95.4375
|  | 1597 | 95.43626
|  | 1598 | 95.43585
|  | 1599 | 95.4363
|  | 1600 | 95.43608
|  | 1601 | 95.4351
|  | 1602 | 95.43418
|  | 1603 | 95.43323
|  | 1604 | 95.43262
|  | 1605 | 95.4326
|  | 1606 | 95.43259
|  | 1607 | 95.43211
|  | 1608 | 95.4313
|  | 1609 | 95.43176
|  | 1610 | 95.43204
|  | 1611 | 95.43164
|  | 1612 | 95.43196
|  | 1613 | 95.43213
|  | 1614 | 95.43187
|  | 1615 | 95.43186
|  | 1616 | 95.43212
|  | 1617 | 95.43199
|  | 1618 | 95.43145
|  | 1619 | 95.43104
|  | 1620 | 95.43138
|  | 1621 | 95.43216
|  | 1622 | 95.43307
|  | 1623 | 95.43379
|  | 1624 | 95.43473
|  | 1625 | 95.43508
|  | 1626 | 95.43485
|  | 1627 | 95.43524
|  | 1628 | 95.43636
|  | 1629 | 95.43745
|  | 1630 | 95.43797
|  | 1631 | 95.43834
|  | 1632 | 95.43904
|  | 1633 | 95.43942
|  | 1634 | 95.43998
|  | 1635 | 95.4408
|  | 1636 | 95.44127
|  | 1637 | 95.44179
|  | 1638 | 95.44226
|  | 1639 | 95.44276
|  | 1640 | 95.44267
|  | 1641 | 95.44217
|  | 1642 | 95.44242
|  | 1643 | 95.44325
|  | 1644 | 95.44421
|  | 1645 | 95.445
|  | 1646 | 95.44502
|  | 1647 | 95.44477
|  | 1648 | 95.44532
|  | 1649 | 95.4463
|  | 1650 | 95.44647
|  | 1651 | 95.4468
|  | 1652 | 95.44764
|  | 1653 | 95.44759
|  | 1654 | 95.44735
|  | 1655 | 95.44817
|  | 1656 | 95.44893
|  | 1657 | 95.44915
|  | 1658 | 95.44943
|  | 1659 | 95.44968
|  | 1660 | 95.44984
|  | 1661 | 95.44993
|  | 1662 | 95.45053
|  | 1663 | 95.45142
|  | 1664 | 95.45213
|  | 1665 | 95.45223
|  | 1666 | 95.45245
|  | 1667 | 95.45275
|  | 1668 | 95.45238
|  | 1669 | 95.45211
|  | 1670 | 95.45232
|  | 1671 | 95.45363
|  | 1672 | 95.45492
|  | 1673 | 95.45554
|  | 1674 | 95.45655
|  | 1675 | 95.45714
|  | 1676 | 95.45742
|  | 1677 | 95.45762
|  | 1678 | 95.45783
|  | 1679 | 95.45802
|  | 1680 | 95.45739
|  | 1681 | 95.45676
|  | 1682 | 95.45687
|  | 1683 | 95.45702
|  | 1684 | 95.45695
|  | 1685 | 95.45677
|  | 1686 | 95.45656
|  | 1687 | 95.4569
|  | 1688 | 95.45814
|  | 1689 | 95.46001
|  | 1690 | 95.46166
|  | 1691 | 95.46232
|  | 1692 | 95.46191
|  | 1693 | 95.46126
|  | 1694 | 95.46118
|  | 1695 | 95.46108
|  | 1696 | 95.46066
|  | 1697 | 95.46067
|  | 1698 | 95.4604
|  | 1699 | 95.46031
|  | 1700 | 95.45984
|  | 1701 | 95.45903
|  | 1702 | 95.45936
|  | 1703 | 95.45985
|  | 1704 | 95.46037
|  | 1705 | 95.46085
|  | 1706 | 95.46132
|  | 1707 | 95.46159
|  | 1708 | 95.46204
|  | 1709 | 95.4623
|  | 1710 | 95.46195
|  | 1711 | 95.46175
|  | 1712 | 95.46085
|  | 1713 | 95.46021
|  | 1714 | 95.45969
|  | 1715 | 95.45976
|  | 1716 | 95.46076
|  | 1717 | 95.46182
|  | 1718 | 95.4627
|  | 1719 | 95.46345
|  | 1720 | 95.46406
|  | 1721 | 95.46518
|  | 1722 | 95.46671
|  | 1723 | 95.46779
|  | 1724 | 95.46788
|  | 1725 | 95.46743
|  | 1726 | 95.46735
|  | 1727 | 95.4673
|  | 1728 | 95.46737
|  | 1729 | 95.46708
|  | 1730 | 95.46688
|  | 1731 | 95.46637
|  | 1732 | 95.46661
|  | 1733 | 95.46721
|  | 1734 | 95.46775
|  | 1735 | 95.46815
|  | 1736 | 95.46916
|  | 1737 | 95.47002
|  | 1738 | 95.46977
|  | 1739 | 95.46935
|  | 1740 | 95.46843
|  | 1741 | 95.46849
|  | 1742 | 95.46901
|  | 1743 | 95.46971
|  | 1744 | 95.46981
|  | 1745 | 95.46924
|  | 1746 | 95.46869
|  | 1747 | 95.46867
|  | 1748 | 95.46905
|  | 1749 | 95.47036
|  | 1750 | 95.47183
|  | 1751 | 95.47321
|  | 1752 | 95.47376
|  | 1753 | 95.47436
|  | 1754 | 95.47355
|  | 1755 | 95.47327
|  | 1756 | 95.47364
|  | 1757 | 95.47371
|  | 1758 | 95.47326
|  | 1759 | 95.47317
|  | 1760 | 95.47281
|  | 1761 | 95.47253
|  | 1762 | 95.47279
|  | 1763 | 95.47364
|  | 1764 | 95.4739
|  | 1765 | 95.475
|  | 1766 | 95.47606
|  | 1767 | 95.47688
|  | 1768 | 95.47786
|  | 1769 | 95.47929
|  | 1770 | 95.4805
|  | 1771 | 95.48039
|  | 1772 | 95.47986
|  | 1773 | 95.48008
|  | 1774 | 95.48009
|  | 1775 | 95.48037
|  | 1776 | 95.48073
|  | 1777 | 95.48068
|  | 1778 | 95.47998
|  | 1779 | 95.4802
|  | 1780 | 95.48144
|  | 1781 | 95.48325
|  | 1782 | 95.48503
|  | 1783 | 95.48633
|  | 1784 | 95.48607
|  | 1785 | 95.48486
|  | 1786 | 95.48494
|  | 1787 | 95.48569
|  | 1788 | 95.48678
|  | 1789 | 95.4871
|  | 1790 | 95.48635
|  | 1791 | 95.48608
|  | 1792 | 95.48589
|  | 1793 | 95.48609
|  | 1794 | 95.48603
|  | 1795 | 95.48808
|  | 1796 | 95.48995
|  | 1797 | 95.49269
|  | 1798 | 95.49171
|  | 1799 | 95.49181
|  | 1800 | 95.49344
|  | 1801 | 95.49278
|  | 1802 | 95.49298
|  | 1803 | 95.49079
|  | 1804 | 95.49194
|  | 1805 | 95.49395
|  | 1806 | 95.49384
|  | 1807 | 95.49355
|  | 1808 | 95.49389
|  | 1809 | 95.49434
|  | 1810 | 95.4933
|  | 1811 | 95.49327
|  | 1812 | 95.49396
|  | 1813 | 95.49511
|  | 1814 | 95.49465
|  | 1815 | 95.49595
|  | 1816 | 95.49584
|  | 1817 | 95.49581
|  | 1818 | 95.49604
|  | 1819 | 95.49846
|  | 1820 | 95.49965
|  | 1821 | 95.5007
|  | 1822 | 95.50198
|  | 1823 | 95.50159
|  | 1824 | 95.50364
|  | 1825 | 95.50524
|  | 1826 | 95.50627
|  | 1827 | 95.50541
|  | 1828 | 95.50296
|  | 1829 | 95.50243
|  | 1830 | 95.50299
|  | 1831 | 95.50451
|  | 1832 | 95.50552
|  | 1833 | 95.50596
|  | 1834 | 95.50617
|  | 1835 | 95.50697
|  | 1836 | 95.50673
|  | 1837 | 95.50666
|  | 1838 | 95.50424
|  | 1839 | 95.50526
|  | 1840 | 95.50423
|  | 1841 | 95.50245
|  | 1842 | 95.50378
|  | 1843 | 95.50466
|  | 1844 | 95.5083
|  | 1845 | 95.50746
|  | 1846 | 95.50586
|  | 1847 | 95.50649
|  | 1848 | 95.50731
|  | 1849 | 95.50655
|  | 1850 | 95.50632
|  | 1851 | 95.50749
|  | 1852 | 95.50721
|  | 1853 | 95.50613
|  | 1854 | 95.50541
|  | 1855 | 95.50652
|  | 1856 | 95.50689
|  | 1857 | 95.5061
|  | 1858 | 95.5075
|  | 1859 | 95.50906
|  | 1860 | 95.5088
|  | 1861 | 95.50831
|  | 1862 | 95.50746
|  | 1863 | 95.50597
|  | 1864 | 95.50603
|  | 1865 | 95.50388
|  | 1866 | 95.50268
|  | 1867 | 95.50299
|  | 1868 | 95.5045
|  | 1869 | 95.50801
|  | 1870 | 95.50818
|  | 1871 | 95.50756
|  | 1872 | 95.50674
|  | 1873 | 95.50618
|  | 1874 | 95.50627
|  | 1875 | 95.50642
|  | 1876 | 95.50493
|  | 1877 | 95.50524
|  | 1878 | 95.50352
|  | 1879 | 95.50276
|  | 1880 | 95.50204
|  | 1881 | 95.5029
|  | 1882 | 95.50428
|  | 1883 | 95.50494
|  | 1884 | 95.50565
|  | 1885 | 95.50547
|  | 1886 | 95.50309
|  | 1887 | 95.5038
|  | 1888 | 95.50507
|  | 1889 | 95.50622
|  | 1890 | 95.50783
|  | 1891 | 95.5086
|  | 1892 | 95.50916
|  | 1893 | 95.51021
|  | 1894 | 95.51104
|  | 1895 | 95.51231
|  | 1896 | 95.5123
|  | 1897 | 95.51198
|  | 1898 | 95.51463
|  | 1899 | 95.51374
|  | 1900 | 95.51187
|  | 1901 | 95.51032
|  | 1902 | 95.51063
|  | 1903 | 95.51162
|  | 1904 | 95.5128
|  | 1905 | 95.513
|  | 1906 | 95.51291
|  | 1907 | 95.5134
|  | 1908 | 95.51333
|  | 1909 | 95.51285
|  | 1910 | 95.51122
|  | 1911 | 95.51117
|  | 1912 | 95.51206
|  | 1913 | 95.51223
|  | 1914 | 95.51146
|  | 1915 | 95.51045
|  | 1916 | 95.50952
|  | 1917 | 95.51073
|  | 1918 | 95.51074
|  | 1919 | 95.51285
|  | 1920 | 95.51425
|  | 1921 | 95.51571
|  | 1922 | 95.51672
|  | 1923 | 95.51614
|  | 1924 | 95.51638
|  | 1925 | 95.516
|  | 1926 | 95.51517
|  | 1927 | 95.51703
|  | 1928 | 95.5168
|  | 1929 | 95.51554
|  | 1930 | 95.51505
|  | 1931 | 95.51468
|  | 1932 | 95.51473
|  | 1933 | 95.51441
|  | 1934 | 95.51356
|  | 1935 | 95.5133
|  | 1936 | 95.51281
|  | 1937 | 95.51256
|  | 1938 | 95.51253
|  | 1939 | 95.51205
|  | 1940 | 95.51247
|  | 1941 | 95.51321
|  | 1942 | 95.51495
|  | 1943 | 95.51584
|  | 1944 | 95.51566
|  | 1945 | 95.516
|  | 1946 | 95.51665
|  | 1947 | 95.51753
|  | 1948 | 95.51736
|  | 1949 | 95.51766
|  | 1950 | 95.51903
|  | 1951 | 95.52111
|  | 1952 | 95.5225
|  | 1953 | 95.52333
|  | 1954 | 95.52393
|  | 1955 | 95.52494
|  | 1956 | 95.52656
|  | 1957 | 95.52797
|  | 1958 | 95.52865
|  | 1959 | 95.52884
|  | 1960 | 95.52904
|  | 1961 | 95.52945
|  | 1962 | 95.52968
|  | 1963 | 95.53037
|  | 1964 | 95.53146
|  | 1965 | 95.53221
|  | 1966 | 95.53316
|  | 1967 | 95.53438
|  | 1968 | 95.53572
|  | 1969 | 95.5365
|  | 1970 | 95.53723
|  | 1971 | 95.53747
|  | 1972 | 95.53814
|  | 1973 | 95.53847
|  | 1974 | 95.53881
|  | 1975 | 95.53964
|  | 1976 | 95.54083
|  | 1977 | 95.54151
|  | 1978 | 95.54227
|  | 1979 | 95.54284
|  | 1980 | 95.54351
|  | 1981 | 95.54427
|  | 1982 | 95.54498
|  | 1983 | 95.54462
|  | 1984 | 95.54407
|  | 1985 | 95.54446
|  | 1986 | 95.54481
|  | 1987 | 95.54502
|  | 1988 | 95.54542
|  | 1989 | 95.54622
|  | 1990 | 95.5471
|  | 1991 | 95.54762
|  | 1992 | 95.54824
|  | 1993 | 95.54837
|  | 1994 | 95.54769
|  | 1995 | 95.54739
|  | 1996 | 95.54722
|  | 1997 | 95.54698
|  | 1998 | 95.54738
|  | 1999 | 95.54823
|  | 2000 | 95.54908
|  | 2001 | 95.54956
|  | 2002 | 95.55012
|  | 2003 | 95.55036
|  | 2004 | 95.5502
|  | 2005 | 95.54995
|  | 2006 | 95.54996
|  | 2007 | 95.5501
|  | 2008 | 95.55046
|  | 2009 | 95.55087
|  | 2010 | 95.55161
|  | 2011 | 95.55217
|  | 2012 | 95.55243
|  | 2013 | 95.55296
|  | 2014 | 95.55422
|  | 2015 | 95.55552
|  | 2016 | 95.55702
|  | 2017 | 95.55841
|  | 2018 | 95.55939
|  | 2019 | 95.55994
|  | 2020 | 95.55978
|  | 2021 | 95.55946
|  | 2022 | 95.55973
|  | 2023 | 95.56084
|  | 2024 | 95.56198
|  | 2025 | 95.56314
|  | 2026 | 95.5639
|  | 2027 | 95.56436
|  | 2028 | 95.5649
|  | 2029 | 95.56488
|  | 2030 | 95.5648
|  | 2031 | 95.56523
|  | 2032 | 95.5658
|  | 2033 | 95.56592
|  | 2034 | 95.56599
|  | 2035 | 95.56665
|  | 2036 | 95.56707
|  | 2037 | 95.56816
|  | 2038 | 95.56943
|  | 2039 | 95.57001
|  | 2040 | 95.57011
|  | 2041 | 95.57026
|  | 2042 | 95.57041
|  | 2043 | 95.57026
|  | 2044 | 95.57067
|  | 2045 | 95.57077
|  | 2046 | 95.57017
|  | 2047 | 95.56956
|  | 2048 | 95.56938
|  | 2049 | 95.56958
|  | 2050 | 95.56976
|  | 2051 | 95.57022
|  | 2052 | 95.57053
|  | 2053 | 95.57095
|  | 2054 | 95.57087
|  | 2055 | 95.57044
|  | 2056 | 95.57009
|  | 2057 | 95.56904
|  | 2058 | 95.56725
|  | 2059 | 95.56625
|  | 2060 | 95.56645
|  | 2061 | 95.56694
|  | 2062 | 95.56688
|  | 2063 | 95.56607
|  | 2064 | 95.56467
|  | 2065 | 95.56412
|  | 2066 | 95.56396
|  | 2067 | 95.56354
|  | 2068 | 95.56322
|  | 2069 | 95.56279
|  | 2070 | 95.56248
|  | 2071 | 95.56233
|  | 2072 | 95.5618
|  | 2073 | 95.56106
|  | 2074 | 95.56028
|  | 2075 | 95.56031
|  | 2076 | 95.5609
|  | 2077 | 95.56133
|  | 2078 | 95.56128
|  | 2079 | 95.56121
|  | 2080 | 95.56117
|  | 2081 | 95.56084
|  | 2082 | 95.5608
|  | 2083 | 95.56135
|  | 2084 | 95.56183
|  | 2085 | 95.56183
|  | 2086 | 95.5622
|  | 2087 | 95.56347
|  | 2088 | 95.56448
|  | 2089 | 95.56432
|  | 2090 | 95.56386
|  | 2091 | 95.56324
|  | 2092 | 95.5622
|  | 2093 | 95.56155
|  | 2094 | 95.56191
|  | 2095 | 95.56257
|  | 2096 | 95.56278
|  | 2097 | 95.56291
|  | 2098 | 95.56311
|  | 2099 | 95.56422
|  | 2100 | 95.56506
|  | 2101 | 95.56521
|  | 2102 | 95.56485
|  | 2103 | 95.56505
|  | 2104 | 95.56568
|  | 2105 | 95.56643
|  | 2106 | 95.56673
|  | 2107 | 95.56747
|  | 2108 | 95.56829
|  | 2109 | 95.56842
|  | 2110 | 95.56846
|  | 2111 | 95.56833
|  | 2112 | 95.56884
|  | 2113 | 95.56911
|  | 2114 | 95.56932
|  | 2115 | 95.56954
|  | 2116 | 95.56946
|  | 2117 | 95.5689
|  | 2118 | 95.56863
|  | 2119 | 95.56883
|  | 2120 | 95.56863
|  | 2121 | 95.56874
|  | 2122 | 95.5692
|  | 2123 | 95.56918
|  | 2124 | 95.56813
|  | 2125 | 95.56772
|  | 2126 | 95.56727
|  | 2127 | 95.56713
|  | 2128 | 95.56672
|  | 2129 | 95.56598
|  | 2130 | 95.56524
|  | 2131 | 95.56571
|  | 2132 | 95.5659
|  | 2133 | 95.56643
|  | 2134 | 95.56645
|  | 2135 | 95.56617
|  | 2136 | 95.56552
|  | 2137 | 95.56488
|  | 2138 | 95.56508
|  | 2139 | 95.56568
|  | 2140 | 95.56599
|  | 2141 | 95.56647
|  | 2142 | 95.56632
|  | 2143 | 95.56605
|  | 2144 | 95.56628
|  | 2145 | 95.56636
|  | 2146 | 95.56646
|  | 2147 | 95.56632
|  | 2148 | 95.5661
|  | 2149 | 95.56566
|  | 2150 | 95.566
|  | 2151 | 95.56652
|  | 2152 | 95.56759
|  | 2153 | 95.56738
|  | 2154 | 95.56768
|  | 2155 | 95.56705
|  | 2156 | 95.56621
|  | 2157 | 95.56594
|  | 2158 | 95.56631
|  | 2159 | 95.56659
|  | 2160 | 95.56619
|  | 2161 | 95.56585
|  | 2162 | 95.56518
|  | 2163 | 95.56472
|  | 2164 | 95.56469
|  | 2165 | 95.56482
|  | 2166 | 95.56425
|  | 2167 | 95.56333
|  | 2168 | 95.56294
|  | 2169 | 95.56303
|  | 2170 | 95.56334
|  | 2171 | 95.56428
|  | 2172 | 95.56447
|  | 2173 | 95.56495
|  | 2174 | 95.56481
|  | 2175 | 95.5647
|  | 2176 | 95.5635
|  | 2177 | 95.56349
|  | 2178 | 95.56394
|  | 2179 | 95.56402
|  | 2180 | 95.56294
|  | 2181 | 95.56108
|  | 2182 | 95.55918
|  | 2183 | 95.55841
|  | 2184 | 95.55865
|  | 2185 | 95.55821
|  | 2186 | 95.55838
|  | 2187 | 95.55822
|  | 2188 | 95.55757
|  | 2189 | 95.55703
|  | 2190 | 95.55675
|  | 2191 | 95.55609
|  | 2192 | 95.55502
|  | 2193 | 95.55381
|  | 2194 | 95.55314
|  | 2195 | 95.55246
|  | 2196 | 95.55273
|  | 2197 | 95.55322
|  | 2198 | 95.55362
|  | 2199 | 95.5534
|  | 2200 | 95.55299
|  | 2201 | 95.55285
|  | 2202 | 95.55254
|  | 2203 | 95.55286
|  | 2204 | 95.55243
|  | 2205 | 95.55248
|  | 2206 | 95.55224
|  | 2207 | 95.55119
|  | 2208 | 95.55079
|  | 2209 | 95.55105
|  | 2210 | 95.55115
|  | 2211 | 95.55077
|  | 2212 | 95.54997
|  | 2213 | 95.54911
|  | 2214 | 95.54813
|  | 2215 | 95.54787
|  | 2216 | 95.54843
|  | 2217 | 95.54929
|  | 2218 | 95.54913
|  | 2219 | 95.54861
|  | 2220 | 95.54797
|  | 2221 | 95.54778
|  | 2222 | 95.54892
|  | 2223 | 95.54972
|  | 2224 | 95.55004
|  | 2225 | 95.55014
|  | 2226 | 95.55017
|  | 2227 | 95.54965
|  | 2228 | 95.54937
|  | 2229 | 95.5492
|  | 2230 | 95.54867
|  | 2231 | 95.54856
|  | 2232 | 95.54818
|  | 2233 | 95.54851
|  | 2234 | 95.54963
|  | 2235 | 95.55069
|  | 2236 | 95.55121
|  | 2237 | 95.55135
|  | 2238 | 95.55188
|  | 2239 | 95.55132
|  | 2240 | 95.55092
|  | 2241 | 95.55065
|  | 2242 | 95.55024
|  | 2243 | 95.54998
|  | 2244 | 95.5495
|  | 2245 | 95.54958
|  | 2246 | 95.54901
|  | 2247 | 95.5489
|  | 2248 | 95.55014
|  | 2249 | 95.55171
|  | 2250 | 95.55174
|  | 2251 | 95.5515
|  | 2252 | 95.55232
|  | 2253 | 95.55308
|  | 2254 | 95.55366
|  | 2255 | 95.55415
|  | 2256 | 95.55422
|  | 2257 | 95.55435
|  | 2258 | 95.5545
|  | 2259 | 95.55508
|  | 2260 | 95.55532
|  | 2261 | 95.55515
|  | 2262 | 95.55598
|  | 2263 | 95.55651
|  | 2264 | 95.55736
|  | 2265 | 95.5581
|  | 2266 | 95.55828
|  | 2267 | 95.5588
|  | 2268 | 95.5597
|  | 2269 | 95.56102
|  | 2270 | 95.56207
|  | 2271 | 95.56351
|  | 2272 | 95.56409
|  | 2273 | 95.56475
|  | 2274 | 95.56487
|  | 2275 | 95.56441
|  | 2276 | 95.56418
|  | 2277 | 95.56421
|  | 2278 | 95.56393
|  | 2279 | 95.56386
|  | 2280 | 95.56485
|  | 2281 | 95.5658
|  | 2282 | 95.56697
|  | 2283 | 95.56792
|  | 2284 | 95.56907
|  | 2285 | 95.5705
|  | 2286 | 95.57182
|  | 2287 | 95.57253
|  | 2288 | 95.57309
|  | 2289 | 95.5736
|  | 2290 | 95.57367
|  | 2291 | 95.57399
|  | 2292 | 95.57468
|  | 2293 | 95.57452
|  | 2294 | 95.57449
|  | 2295 | 95.57472
|  | 2296 | 95.57481
|  | 2297 | 95.57473
|  | 2298 | 95.5744
|  | 2299 | 95.57461
|  | 2300 | 95.57498
|  | 2301 | 95.57605
|  | 2302 | 95.57685
|  | 2303 | 95.57667
|  | 2304 | 95.57648
|  | 2305 | 95.57647
|  | 2306 | 95.57678
|  | 2307 | 95.57709
|  | 2308 | 95.57691
|  | 2309 | 95.5765
|  | 2310 | 95.57586
|  | 2311 | 95.57579
|  | 2312 | 95.57552
|  | 2313 | 95.576
|  | 2314 | 95.57671
|  | 2315 | 95.57798
|  | 2316 | 95.57861
|  | 2317 | 95.57903
|  | 2318 | 95.57932
|  | 2319 | 95.58014
|  | 2320 | 95.58056
|  | 2321 | 95.58016
|  | 2322 | 95.57965
|  | 2323 | 95.57909
|  | 2324 | 95.57893
|  | 2325 | 95.5795
|  | 2326 | 95.57993
|  | 2327 | 95.57974
|  | 2328 | 95.57953
|  | 2329 | 95.57955
|  | 2330 | 95.57913
|  | 2331 | 95.57867
|  | 2332 | 95.57872
|  | 2333 | 95.57861
|  | 2334 | 95.57846
|  | 2335 | 95.57849
|  | 2336 | 95.5781
|  | 2337 | 95.57849
|  | 2338 | 95.57941
|  | 2339 | 95.58009
|  | 2340 | 95.58059
|  | 2341 | 95.58054
|  | 2342 | 95.57946
|  | 2343 | 95.57873
|  | 2344 | 95.57933
|  | 2345 | 95.57983
|  | 2346 | 95.57983
|  | 2347 | 95.57946
|  | 2348 | 95.57887
|  | 2349 | 95.57869
|  | 2350 | 95.57902
|  | 2351 | 95.57994
|  | 2352 | 95.58136
|  | 2353 | 95.58211
|  | 2354 | 95.58165
|  | 2355 | 95.58054
|  | 2356 | 95.57947
|  | 2357 | 95.5793
|  | 2358 | 95.57964
|  | 2359 | 95.58003
|  | 2360 | 95.58046
|  | 2361 | 95.58093
|  | 2362 | 95.58118
|  | 2363 | 95.58163
|  | 2364 | 95.58261
|  | 2365 | 95.58355
|  | 2366 | 95.58349
|  | 2367 | 95.58306
|  | 2368 | 95.58289
|  | 2369 | 95.58314
|  | 2370 | 95.58339
|  | 2371 | 95.58386
|  | 2372 | 95.58445
|  | 2373 | 95.58403
|  | 2374 | 95.58263
|  | 2375 | 95.58194
|  | 2376 | 95.58246
|  | 2377 | 95.58354
|  | 2378 | 95.58456
|  | 2379 | 95.58516
|  | 2380 | 95.58551
|  | 2381 | 95.58583
|  | 2382 | 95.58602
|  | 2383 | 95.5871
|  | 2384 | 95.5889
|  | 2385 | 95.58972
|  | 2386 | 95.58959
|  | 2387 | 95.58927
|  | 2388 | 95.58903
|  | 2389 | 95.58987
|  | 2390 | 95.59116
|  | 2391 | 95.59221
|  | 2392 | 95.59252
|  | 2393 | 95.59175
|  | 2394 | 95.59112
|  | 2395 | 95.59171
|  | 2396 | 95.5931
|  | 2397 | 95.59399
|  | 2398 | 95.59411
|  | 2399 | 95.59381
|  | 2400 | 95.59323
|  | 2401 | 95.59231
|  | 2402 | 95.59186
|  | 2403 | 95.5928
|  | 2404 | 95.59412
|  | 2405 | 95.59443
|  | 2406 | 95.59364
|  | 2407 | 95.59239
|  | 2408 | 95.59128
|  | 2409 | 95.59116
|  | 2410 | 95.59167
|  | 2411 | 95.59228
|  | 2412 | 95.59251
|  | 2413 | 95.59242
|  | 2414 | 95.59308
|  | 2415 | 95.5951
|  | 2416 | 95.59699
|  | 2417 | 95.59778
|  | 2418 | 95.59735
|  | 2419 | 95.59604
|  | 2420 | 95.59476
|  | 2421 | 95.59429
|  | 2422 | 95.59435
|  | 2423 | 95.59444
|  | 2424 | 95.59426
|  | 2425 | 95.59342
|  | 2426 | 95.59225
|  | 2427 | 95.59161
|  | 2428 | 95.59215
|  | 2429 | 95.59333
|  | 2430 | 95.59425
|  | 2431 | 95.59462
|  | 2432 | 95.59405
|  | 2433 | 95.593
|  | 2434 | 95.59324
|  | 2435 | 95.59435
|  | 2436 | 95.59519
|  | 2437 | 95.59546
|  | 2438 | 95.59502
|  | 2439 | 95.595
|  | 2440 | 95.59499
|  | 2441 | 95.59542
|  | 2442 | 95.59652
|  | 2443 | 95.59716
|  | 2444 | 95.59645
|  | 2445 | 95.59497
|  | 2446 | 95.59424
|  | 2447 | 95.59499
|  | 2448 | 95.59698
|  | 2449 | 95.59915
|  | 2450 | 95.6001
|  | 2451 | 95.59978
|  | 2452 | 95.59902
|  | 2453 | 95.59887
|  | 2454 | 95.6
|  | 2455 | 95.60104
|  | 2456 | 95.60148
|  | 2457 | 95.60118
|  | 2458 | 95.6
|  | 2459 | 95.59971
|  | 2460 | 95.6008
|  | 2461 | 95.60223
|  | 2462 | 95.60327
|  | 2463 | 95.60352
|  | 2464 | 95.6034
|  | 2465 | 95.6033
|  | 2466 | 95.60362
|  | 2467 | 95.60457
|  | 2468 | 95.60625
|  | 2469 | 95.60736
|  | 2470 | 95.60708
|  | 2471 | 95.60609
|  | 2472 | 95.60501
|  | 2473 | 95.60528
|  | 2474 | 95.60651
|  | 2475 | 95.60706
|  | 2476 | 95.60635
|  | 2477 | 95.60517
|  | 2478 | 95.60391
|  | 2479 | 95.60403
|  | 2480 | 95.60515
|  | 2481 | 95.60664
|  | 2482 | 95.60751
|  | 2483 | 95.60765
|  | 2484 | 95.60778
|  | 2485 | 95.60831
|  | 2486 | 95.6098
|  | 2487 | 95.61125
|  | 2488 | 95.61242
|  | 2489 | 95.61226
|  | 2490 | 95.61122
|  | 2491 | 95.611
|  | 2492 | 95.61152
|  | 2493 | 95.61284
|  | 2494 | 95.61501
|  | 2495 | 95.6155
|  | 2496 | 95.61552
|  | 2497 | 95.61517
|  | 2498 | 95.61524
|  | 2499 | 95.61652
|  | 2500 | 95.61834
|  | 2501 | 95.61966
|  | 2502 | 95.61981
|  | 2503 | 95.61917
|  | 2504 | 95.61891
|  | 2505 | 95.61941
|  | 2506 | 95.61978
|  | 2507 | 95.61955
|  | 2508 | 95.6192
|  | 2509 | 95.6188
|  | 2510 | 95.61758
|  | 2511 | 95.61798
|  | 2512 | 95.61911
|  | 2513 | 95.62051
|  | 2514 | 95.62087
|  | 2515 | 95.62097
|  | 2516 | 95.62125
|  | 2517 | 95.62253
|  | 2518 | 95.62422
|  | 2519 | 95.62664
|  | 2520 | 95.62854
|  | 2521 | 95.62937
|  | 2522 | 95.62963
|  | 2523 | 95.63066
|  | 2524 | 95.63221
|  | 2525 | 95.63431
|  | 2526 | 95.63586
|  | 2527 | 95.63565
|  | 2528 | 95.6355
|  | 2529 | 95.63598
|  | 2530 | 95.6375
|  | 2531 | 95.63984
|  | 2532 | 95.642
|  | 2533 | 95.64323
|  | 2534 | 95.64471
|  | 2535 | 95.64521
|  | 2536 | 95.64671
|  | 2537 | 95.64916
|  | 2538 | 95.65134
|  | 2539 | 95.65373
|  | 2540 | 95.65568
|  | 2541 | 95.65631
|  | 2542 | 95.65694
|  | 2543 | 95.65794
|  | 2544 | 95.65974
|  | 2545 | 95.66122
|  | 2546 | 95.66249
|  | 2547 | 95.66483
|  | 2548 | 95.66848
|  | 2549 | 95.67102
|  | 2550 | 95.67411
|  | 2551 | 95.67822
|  | 2552 | 95.68201
|  | 2553 | 95.68593
|  | 2554 | 95.68962
|  | 2555 | 95.69345
|  | 2556 | 95.69685
|  | 2557 | 95.70002
|  | 2558 | 95.70243
|  | 2559 | 95.70485
|  | 2560 | 95.70695
|  | 2561 | 95.70971
|  | 2562 | 95.71242
|  | 2563 | 95.71576
|  | 2564 | 95.71888
|  | 2565 | 95.72227
|  | 2566 | 95.7255
|  | 2567 | 95.73008
|  | 2568 | 95.73339
|  | 2569 | 95.73638
|  | 2570 | 95.73959
|  | 2571 | 95.74281
|  | 2572 | 95.74546
|  | 2573 | 95.7487
|  | 2574 | 95.75323
|  | 2575 | 95.75661
|  | 2576 | 95.75976
|  | 2577 | 95.76296
|  | 2578 | 95.76588
|  | 2579 | 95.76979
|  | 2580 | 95.77386
|  | 2581 | 95.77365
|  | 2582 | 95.77009
|  | 2583 | 95.76931
|  | 2584 | 95.76335
|  | 2585 | 95.75603
|  | 2586 | 95.75912
|  | 2587 | 95.75494
|  | 2588 | 95.7517
|  | 2589 | 95.7578
|  | 2590 | 95.75623
|  | 2591 | 95.7602
|  | 2592 | 95.75498
|  | 2593 | 95.75358
|  | 2594 | 95.74495
|  | 2595 | 95.74138
|  | 2596 | 95.74128
|  | 2597 | 95.73755
|  | 2598 | 95.73075
|  | 2599 | 95.72248
|  | 2600 | 95.71096
|  | 2609.239 | 95.70489
|  | 2619.17692 | 95.69749
|  | 2629.38657 | 95.69064
|  | 2639.31608 | 95.68476
|  | 2649.24142 | 95.67885
|  | 2659.16258 | 95.66691
|  | 2669.35495 | 95.65747
|  | 2679.26758 | 95.64686
|  | 2689.17597 | 95.63525
|  | 2699.35518 | 95.62915
|  | 2709.25494 | 95.62404
|  | 2719.15043 | 95.61712
|  | 2729.31632 | 95.60585
|  | 2739.20309 | 95.59077
|  | 2749.08553 | 95.57877
|  | 2759.23796 | 95.56718
|  | 2769.11158 | 95.56014
|  | 2779.25492 | 95.5548
|  | 2789.11965 | 95.54783
|  | 2798.97999 | 95.53485
|  | 2809.10961 | 95.52303
|  | 2818.96097 | 95.51291
|  | 2829.08133 | 95.51405
|  | 2839.19698 | 95.50997
|  | 2849.03468 | 95.50694
|  | 2859.14097 | 95.51103
|  | 2868.96953 | 95.50929
|  | 2879.06639 | 95.50726
|  | 2888.88576 | 95.50749
|  | 2898.97313 | 95.48472
|  | 2909.05566 | 95.46992
|  | 2918.86103 | 95.45691
|  | 2928.93397 | 95.45471
|  | 2939.00203 | 95.45323
|  | 2949.06519 | 95.44789
|  | 2958.85164 | 95.44341
|  | 2968.90507 | 95.43918
|  | 2978.95355 | 95.43928
|  | 2988.99707 | 95.44726
|  | 2998.76434 | 95.45003
|  | 3008.798 | 95.45209
|  | 3018.82664 | 95.4569
|  | 3028.85024 | 95.45898
|  | 3038.8688 | 95.45723
|  | 3048.88228 | 95.45817
|  | 3058.89067 | 95.46251
|  | 3068.89397 | 95.46859
|  | 3078.89214 | 95.47309
|  | 3088.88518 | 95.48207
|  | 3098.87307 | 95.49577
|  | 3108.85578 | 95.49014
|  | 3118.83331 | 95.47842
|  | 3128.80564 | 95.48248
|  | 3138.77275 | 95.49251
|  | 3148.73463 | 95.50637
|  | 3158.69125 | 95.5249
|  | 3168.6426 | 95.53024
|  | 3178.58867 | 95.51869
|  | 3188.79803 | 95.51612
|  | 3198.73333 | 95.51216
|  | 3208.66329 | 95.51034
|  | 3218.58791 | 95.52034
|  | 3228.50715 | 95.52787
|  | 3238.68888 | 95.53233
|  | 3248.59719 | 95.54183
|  | 3258.50008 | 95.55631
|  | 3268.66496 | 95.55576
|  | 3278.55682 | 95.55877
|  | 3288.44321 | 95.56642
|  | 3298.59109 | 95.56788
|  | 3308.46634 | 95.5828
|  | 3318.60275 | 95.59774
|  | 3328.4668 | 95.60516
|  | 3338.59166 | 95.60545
|  | 3348.44444 | 95.6061
|  | 3358.55769 | 95.62063
|  | 3368.39913 | 95.6274
|  | 3378.5007 | 95.63179
|  | 3388.33073 | 95.61856
|  | 3398.42056 | 95.61245
|  | 3408.5044 | 95.61388
|  | 3418.31712 | 95.61717
|  | 3428.38911 | 95.6284
|  | 3438.45507 | 95.63169
|  | 3448.51498 | 95.64109
|  | 3458.30433 | 95.64254
|  | 3468.35225 | 95.63213
|  | 3478.39406 | 95.63414
|  | 3488.42975 | 95.6413
|  | 3498.45931 | 95.62613
|  | 3508.21902 | 95.62783
|  | 3518.23641 | 95.64252
|  | 3528.24761 | 95.6521
|  | 3538.2526 | 95.64723
|  | 3548.25137 | 95.64461
|  | 3558.24389 | 95.6429
|  | 3568.23016 | 95.63255
|  | 3578.21014 | 95.6327
|  | 3588.18383 | 95.63704
|  | 3598.15121 | 95.63273
|  | 3608.11225 | 95.65608
|  | 3618.32883 | 95.67717
|  | 3628.277 | 95.67867
|  | 3638.21878 | 95.67907
|  | 3648.15415 | 95.68865
|  | 3658.08311 | 95.68549
|  | 3668.26667 | 95.6827
|  | 3678.18257 | 95.6764
|  | 3688.092 | 95.66944
|  | 3697.99493 | 95.67365
|  | 3708.15171 | 95.6784
|  | 3718.04145 | 95.68149
|  | 3728.18464 | 95.681
|  | 3738.0611 | 95.68049
|  | 3747.93099 | 95.69538
|  | 3758.05375 | 95.6883
|  | 3767.91025 | 95.67282
|  | 3778.01925 | 95.68121
|  | 3788.12124 | 95.67733
|  | 3797.95745 | 95.69565
|  | 3808.04557 | 95.6856
|  | 3817.86822 | 95.68175
|  | 3827.94238 | 95.68684
|  | 3838.00945 | 95.69386
|  | 3848.0694 | 95.68313
|  | 3857.86455 | 95.67274
|  | 3867.9104 | 95.6772
|  | 3877.94909 | 95.68268
|  | 3887.98059 | 95.69564
|  | 3898.00488 | 95.69615
|  | 3907.7652 | 95.71359
|  | 3917.77521 | 95.71454
|  | 3927.77796 | 95.71204
|  | 3937.77344 | 95.72004
|  | 3947.76161 | 95.72639
|  | 3957.74247 | 95.74849
|  | 3967.71599 | 95.75264
|  | 3977.68217 | 95.75589
|  | 3987.89622 | 95.77089
|  | 3997.84744 | 95.79911
|  | 4007.79125 | 95.79896
|  | 4017.72763 | 95.8319
|  | 4027.65657 | 95.84223
|  | 4037.83234 | 95.76454
|  | 4047.74614 | 95.76577
|  | 4057.65243 | 95.76891
|  | 4067.80492 | 95.7306
|  | 4077.69597 | 95.69833
|  | 4087.57945 | 95.68147
|  | 4097.70849 | 95.68932
|  | 4107.57661 | 95.68242
|  | 4117.68986 | 95.68139
|  | 4127.54254 | 95.68584
|  | 4137.63991 | 95.68008
|  | 4147.72921 | 95.6819
|  | 4157.5585 | 95.67405
|  | 4167.63181 | 95.67127
|  | 4177.697 | 95.68203
|  | 4187.50272 | 95.67036
|  | 4197.5518 | 95.66755
|  | 4207.5927 | 95.65421
|  | 4217.6254 | 95.67969
|  | 4227.64987 | 95.68008
|  | 4237.4158 | 95.68261
|  | 4247.42398 | 95.64732
|  | 4257.42388 | 95.66601
|  | 4267.41548 | 95.6694
|  | 4277.39875 | 95.67812
|  | 4287.37369 | 95.67865
|  | 4297.34027 | 95.66965
|  | 4307.54732 | 95.6534
|  | 4317.49692 | 95.64217
|  | 4327.4381 | 95.62255
|  | 4337.37084 | 95.61981
|  | 4347.29513 | 95.61106
|  | 4357.45872 | 95.60247
|  | 4367.36583 | 95.56884
|  | 4377.26441 | 95.56963
|  | 4387.40161 | 95.56641
|  | 4397.2829 | 95.5547
|  | 4407.40232 | 95.53875
|  | 4417.26623 | 95.55075
|  | 4427.3678 | 95.50421
|  | 4437.21425 | 95.47216
|  | 4447.29788 | 95.54733
|  | 4457.37241 | 95.54975
|  | 4467.19241 | 95.5349
|  | 4477.24888 | 95.56473
|  | 4487.29618 | 95.58752
|  | 4497.33428 | 95.60714
|  | 4507.11868 | 95.6034
|  | 4517.13857 | 95.60037
|  | 4527.1492 | 95.59677
|  | 4537.15056 | 95.58159
|  | 4547.14263 | 95.58163
|  | 4557.12539 | 95.58458
|  | 4567.09881 | 95.57074
|  | 4577.06288 | 95.58284
|  | 4587.01757 | 95.584
|  | 4597.20531 | 95.58213
|  | 4607.14097 | 95.58499
|  | 4617.06718 | 95.59275
|  | 4626.98394 | 95.58165
|  | 4637.13274 | 95.57673
|  | 4647.03029 | 95.57093
|  | 4657.15937 | 95.571
|  | 4667.03764 | 95.56757
|  | 4676.90634 | 95.55938
|  | 4687.00581 | 95.53624
|  | 4697.0952 | 95.54287
|  | 4706.93463 | 95.52769
|  | 4717.00406 | 95.52543
|  | 4727.06334 | 95.51317
|  | 4736.87332 | 95.50691
|  | 4746.9125 | 95.49089
|  | 4756.94148 | 95.48004
|  | 4766.96024 | 95.47112
|  | 4776.96875 | 95.47744
|  | 4786.967 | 95.45317
|  | 4796.95495 | 95.44502
|  | 4806.93259 | 95.42486
|  | 4816.89991 | 95.39636
|  | 4826.85686 | 95.38813
|  | 4836.80345 | 95.37125
|  | 4846.73964 | 95.36977
|  | 4856.90161 | 95.35257
|  | 4866.81669 | 95.33728
|  | 4876.72131 | 95.3282
|  | 4886.8509 | 95.32728
|  | 4896.73429 | 95.31433
|  | 4906.84209 | 95.30263
|  | 4916.70415 | 95.2871
|  | 4926.79008 | 95.29464
|  | 4936.63073 | 95.26419
|  | 4946.6947 | 95.25333
|  | 4956.74752 | 95.24525
|  | 4966.78917 | 95.2159
|  | 4976.58649 | 95.20049
|  | 4986.606 | 95.17554
|  | 4996.61427 | 95.15294
|  | 5007.02133 | 95.14404
|  | 5016.84052 | 95.12189
|  | 5026.65869 | 95.09804
|  | 5036.47581 | 95.07299
|  | 5046.2919 | 95.04896
|  | 5056.86192 | 95.03913
|  | 5066.67585 | 95.02583
|  | 5076.48873 | 95.0002
|  | 5086.30057 | 94.99402
|  | 5096.866 | 94.97672
|  | 5106.67567 | 94.93443
|  | 5116.48428 | 94.91381
|  | 5126.29184 | 94.88998
|  | 5136.85264 | 94.87788
|  | 5146.658 | 94.87021
|  | 5156.46231 | 94.86337
|  | 5166.26555 | 94.84604
|  | 5176.8217 | 94.82003
|  | 5186.62273 | 94.77997
|  | 5196.42269 | 94.76237
|  | 5206.22158 | 94.71996
|  | 5216.77304 | 94.69453
|  | 5226.5697 | 94.68819
|  | 5236.36529 | 94.65463
|  | 5246.1598 | 94.63299
|  | 5256.70652 | 94.60046
|  | 5266.49879 | 94.56373
|  | 5276.28996 | 94.522
|  | 5286.08006 | 94.48063
|  | 5296.62201 | 94.42705
|  | 5306.40984 | 94.39165
|  | 5316.19658 | 94.34688
|  | 5325.98222 | 94.30337
|  | 5336.51938 | 94.247
|  | 5346.30274 | 94.23341
|  | 5356.085 | 94.18387
|  | 5366.61851 | 94.14249
|  | 5376.39848 | 94.09034
|  | 5386.17734 | 94.04076
|  | 5395.95509 | 94.00114
|  | 5406.48373 | 93.94639
|  | 5416.25917 | 93.88747
|  | 5426.0335 | 93.8332
|  | 5435.80671 | 93.78445
|  | 5446.33045 | 93.74625
|  | 5456.10133 | 93.69696
|  | 5465.87109 | 93.62565
|  | 5476.39111 | 93.57345
|  | 5486.15852 | 93.49496
|  | 5495.92481 | 93.43205
|  | 5506.44109 | 93.37651
|  | 5516.20502 | 93.3252
|  | 5525.96782 | 93.27866
|  | 5535.72949 | 93.2081
|  | 5546.24077 | 93.13887
|  | 5556.00006 | 93.06869
|  | 5565.75821 | 92.98559
|  | 5576.2657 | 92.91772
|  | 5586.02147 | 92.85721
|  | 5595.77608 | 92.78294
|  | 5606.27976 | 92.71106
|  | 5616.03198 | 92.63794
|  | 5625.78305 | 92.55251
|  | 5636.2829 | 92.47559
|  | 5646.03155 | 92.38875
|  | 5655.77904 | 92.29428
|  | 5666.27504 | 92.19389
|  | 5676.02011 | 92.12577
|  | 5685.76401 | 92.0664
|  | 5696.25614 | 91.94958
|  | 5705.99761 | 91.86909
|  | 5715.7379 | 91.78214
|  | 5726.22613 | 91.68743
|  | 5735.96398 | 91.59504
|  | 5745.70064 | 91.49599
|  | 5756.18496 | 91.38643
|  | 5765.91916 | 91.29
|  | 5775.65218 | 91.20045
|  | 5786.13256 | 91.09597
|  | 5795.86311 | 91.02306
|  | 5805.59246 | 90.91023
|  | 5816.06889 | 90.81477
|  | 5825.79576 | 90.70933
|  | 5835.52143 | 90.5994
|  | 5845.99388 | 90.48217
|  | 5855.71705 | 90.33107
|  | 5865.43901 | 90.21689
|  | 5875.90747 | 90.10648
|  | 5885.62692 | 90.00306
|  | 5895.34516 | 89.88324
|  | 5905.8096 | 89.78367
|  | 5915.52532 | 89.6448
|  | 5925.98704 | 89.50918
|  | 5935.70022 | 89.35333
|  | 5945.41219 | 89.20849
|  | 5955.86985 | 89.06412
|  | 5965.57927 | 88.93062
|  | 5975.28746 | 88.77828
|  | 5985.74106 | 88.61377
|  | 5995.44669 | 88.44439
|  | 6005.89753 | 88.29031
|  | 6015.6006 | 88.11738
|  | 6025.30242 | 87.96304
|  | 6035.74916 | 87.81334
|  | 6045.4484 | 87.63013
|  | 6055.14641 | 87.4594
|  | 6065.58902 | 87.27987
|  | 6075.28443 | 87.11179
|  | 6085.72424 | 86.90707
|  | 6095.41705 | 86.69732
|  | 6105.1086 | 86.52817
|  | 6115.54426 | 86.33388
|  | 6125.2332 | 86.13501
|  | 6135.66603 | 85.9463
|  | 6145.35235 | 85.73089
|  | 6155.03741 | 85.5072
|  | 6165.46605 | 85.29554
|  | 6175.14847 | 85.07986
|  | 6185.57427 | 84.8334
|  | 6195.25404 | 84.63779
|  | 6205.67699 | 84.38357
|  | 6215.35412 | 84.16175
|  | 6225.02996 | 83.90301
|  | 6235.44867 | 83.65362
|  | 6245.12185 | 83.41812
|  | 6255.53768 | 83.18268
|  | 6265.20819 | 82.93946
|  | 6275.62114 | 82.69903
|  | 6285.28897 | 82.43726
|  | 6294.9555 | 82.16036
|  | 6305.36416 | 81.88453
|  | 6315.02799 | 81.57779
|  | 6325.43375 | 81.29083
|  | 6335.09488 | 81.00935
|  | 6345.49772 | 80.72314
|  | 6355.15614 | 80.46271
|  | 6364.81326 | 80.16873
|  | 6375.21176 | 79.85311
|  | 6384.86615 | 79.59561
|  | 6395.26171 | 79.30496
|  | 6404.91337 | 78.9979
|  | 6415.30598 | 78.67625
|  | 6424.9549 | 78.36057
|  | 6435.34456 | 78.04125
|  | 6444.99072 | 77.71436
|  | 6455.37742 | 77.36928
|  | 6465.02082 | 77.034
|  | 6474.6629 | 76.68781
|  | 6485.04518 | 76.34657
|  | 6494.68448 | 75.9725
|  | 6505.06377 | 75.60832
|  | 6514.7003 | 75.25109
|  | 6525.07659 | 74.88741
|  | 6534.71033 | 74.5097
|  | 6545.08361 | 74.13426
|  | 6554.71455 | 73.76131
|  | 6565.08482 | 73.39937
|  | 6574.71295 | 73.02115
|  | 6585.0802 | 72.62844
|  | 6594.70551 | 72.24135
|  | 6605.06972 | 71.8313
|  | 6614.69222 | 71.42828
|  | 6625.05338 | 71.01689
|  | 6634.67305 | 70.63446
|  | 6645.03116 | 70.23935
|  | 6654.64798 | 69.80566
|  | 6665.00303 | 69.35568
|  | 6674.61701 | 68.92212
|  | 6684.96898 | 68.45361
|  | 6694.5801 | 68.00169
|  | 6704.929 | 67.55079
|  | 6714.53725 | 67.12451
|  | 6724.88306 | 66.67138
|  | 6734.48844 | 66.23124
|  | 6744.83114 | 65.78263
|  | 6754.43364 | 65.33432
|  | 6764.77323 | 64.87811
|  | 6774.37284 | 64.42359
|  | 6784.70932 | 63.9647
|  | 6794.30603 | 63.45511
|  | 6804.63938 | 62.9961
|  | 6814.9711 | 62.52954
|  | 6824.56339 | 62.07808
|  | 6834.89198 | 61.61622
|  | 6844.48134 | 61.12997
|  | 6854.80678 | 60.64968
|  | 6864.39322 | 60.18152
|  | 6874.71549 | 59.70368
|  | 6884.29899 | 59.23658
|  | 6894.6181 | 58.76141
|  | 6904.19865 | 58.32373
|  | 6914.51458 | 57.85732
|  | 6924.82886 | 57.39242
|  | 6934.40492 | 56.92048
|  | 6944.71601 | 56.45203
|  | 6954.2891 | 55.97905
|  | 6964.59698 | 55.5157
|  | 6974.1671 | 55.03709
|  | 6984.47178 | 54.54883
|  | 6994.77479 | 54.09222
|  | 7004.34037 | 53.62549
|  | 7014.64015 | 53.14393
|  | 7024.20274 | 52.67315
|  | 7034.49929 | 52.19558
|  | 7044.05886 | 51.71646
|  | 7054.35217 | 51.22563
|  | 7064.64379 | 50.75255
|  | 7074.19879 | 50.29503
|  | 7084.48716 | 49.84
|  | 7094.03913 | 49.38973
|  | 7104.32423 | 48.92857
|  | 7114.60763 | 48.46147
|  | 7124.15499 | 47.99344
|  | 7134.43512 | 47.53228
|  | 7143.97942 | 47.06455
|  | 7154.25626 | 46.60213
|  | 7164.53139 | 46.13664
|  | 7174.07105 | 45.65464
|  | 7184.34288 | 45.19407
|  | 7193.87947 | 44.72643
|  | 7204.14798 | 44.27981
|  | 7214.41478 | 43.80065
|  | 7223.94669 | 43.35497
|  | 7234.21016 | 42.89684
|  | 7244.4719 | 42.42518
|  | 7253.99912 | 41.97934
|  | 7264.25752 | 41.53089
|  | 7273.78163 | 41.08558
|  | 7284.03668 | 40.63426
|  | 7294.29 | 40.17666
|  | 7303.80938 | 39.72165
|  | 7314.05933 | 39.26604
|  | 7324.30754 | 38.80067
|  | 7333.82217 | 38.33502
|  | 7344.067 | 37.87728
|  | 7354.31008 | 37.4177
|  | 7363.81994 | 36.96528
|  | 7374.05963 | 36.49922
|  | 7384.29755 | 36.04137
|  | 7393.80262 | 35.57783
|  | 7404.03715 | 35.11847
|  | 7414.2699 | 34.65628
|  | 7423.77016 | 34.20051
|  | 7433.9995 | 33.74665
|  | 7444.22707 | 33.28594
|  | 7453.7225 | 32.8376
|  | 7463.94663 | 32.37886
|  | 7474.16898 | 31.93735
|  | 7483.65957 | 31.48565
|  | 7493.87848 | 31.02969
|  | 7504.09559 | 30.58117
|  | 7513.58131 | 30.12705
|  | 7523.79497 | 29.67184
|  | 7534.00683 | 29.22637
|  | 7543.48766 | 28.77462
|  | 7553.69605 | 28.32972
|  | 7563.90263 | 27.88351
|  | 7574.10741 | 27.44263
|  | 7583.58166 | 27.0116
|  | 7593.78295 | 26.57123
|  | 7603.98242 | 26.13725
|  | 7613.45174 | 25.69042
|  | 7623.64771 | 25.26029
|  | 7633.84185 | 24.82511
|  | 7644.03418 | 24.3897
|  | 7653.49685 | 23.97856
|  | 7663.68565 | 23.54772
|  | 7673.87263 | 23.13003
|  | 7683.33032 | 22.70973
|  | 7693.51375 | 22.29582
|  | 7703.69535 | 21.89249
|  | 7713.87511 | 21.48701
|  | 7723.3261 | 21.08489
|  | 7733.5023 | 20.70681
|  | 7743.67666 | 20.31337
|  | 7753.84916 | 19.92776
|  | 7763.29341 | 19.54875
|  | 7773.46234 | 19.1738
|  | 7783.62942 | 18.8173
|  | 7793.79464 | 18.45161
|  | 7803.2321 | 18.0999
|  | 7813.39373 | 17.73376
|  | 7823.55349 | 17.38367
|  | 7833.71139 | 17.04424
|  | 7843.86741 | 16.70827
|  | 7853.29632 | 16.3939
|  | 7863.44873 | 16.04996
|  | 7873.59926 | 15.73607
|  | 7883.74791 | 15.42543
|  | 7893.16997 | 15.11499
|  | 7903.31498 | 14.81924
|  | 7913.45811 | 14.52538
|  | 7923.59935 | 14.24054
|  | 7933.73869 | 13.95793
|  | 7943.1521 | 13.67654
|  | 7953.28779 | 13.4064
|  | 7963.42158 | 13.14997
|  | 7973.55347 | 12.88804
|  | 7983.68346 | 12.6319
|  | 7993.08816 | 12.36793
|  | 8003.21447 | 12.12563
|  | 8013.33886 | 11.89404
|  | 8023.46134 | 11.66366
|  | 8033.5819 | 11.43123
|  | 8042.97785 | 11.20569
|  | 8053.09471 | 10.98801
|  | 8063.20965 | 10.75552
|  | 8073.32266 | 10.54782
|  | 8083.43375 | 10.31906
|  | 8093.5429 | 10.10914
|  | 8102.92824 | 9.90375
|  | 8113.03367 | 9.69879
|  | 8123.13715 | 9.49124
|  | 8133.2387 | 9.28894
|  | 8143.3383 | 9.07809
|  | 8153.43596 | 8.88443
|  | 8162.81062 | 8.68957
|  | 8172.90452 | 8.50682
|  | 8182.99647 | 8.31311
|  | 8193.08646 | 8.11398
|  | 8203.1745 | 7.93019
|  | 8213.26058 | 7.75772
|  | 8223.3447 | 7.57628
|  | 8233.42685 | 7.40599
|  | 8242.78709 | 7.23467
|  | 8252.86545 | 7.06007
|  | 8262.94184 | 6.8729
|  | 8273.01626 | 6.71108
|  | 8283.0887 | 6.54356
|  | 8293.15916 | 6.36561
|  | 8303.22764 | 6.22077
|  | 8313.29414 | 6.05618
|  | 8322.63983 | 5.8962
|  | 8332.70249 | 5.75257
|  | 8342.76317 | 5.59119
|  | 8352.82186 | 5.43978
|  | 8362.87855 | 5.28437
|  | 8372.93324 | 5.12584
|  | 8382.98593 | 4.97722
|  | 8393.03662 | 4.82825
|  | 8403.08531 | 4.69437
|  | 8413.13199 | 4.53695
|  | 8423.17666 | 4.38517
|  | 8432.50205 | 4.24392
|  | 8442.54284 | 4.10588
|  | 8452.58161 | 3.95888
|  | 8462.61837 | 3.81372
|  | 8472.6531 | 3.68747
|  | 8482.68581 | 3.55735
|  | 8492.71649 | 3.43484
|  | 8502.74515 | 3.31239
|  | 8512.77177 | 3.18754
|  | 8522.79637 | 3.07237
|  | 8532.81892 | 2.96478
|  | 8542.83944 | 2.84826
|  | 8552.85792 | 2.74451
|  | 8562.87436 | 2.65753
|  | 8572.88875 | 2.54987
|  | 8582.90109 | 2.43755
|  | 8592.91138 | 2.33361
|  | 8602.91962 | 2.24544
|  | 8612.92581 | 2.15267
|  | 8622.92994 | 2.04411
|  | 8632.93201 | 1.95751
|  | 8642.93202 | 1.85503
|  | 8652.92997 | 1.76197
|  | 8662.92584 | 1.68589
|  | 8672.91965 | 1.61038
|  | 8682.91139 | 1.52796
|  | 8692.90106 | 1.45509
|  | 8702.88865 | 1.38964
|  | 8712.87416 | 1.2981
|  | 8722.85758 | 1.23059
|  | 8732.83893 | 1.16117
|  | 8742.81819 | 1.08685
|  | 8752.79536 | 1.03853
|  | 8762.77045 | 0.98047
|  | 8772.74344 | 0.92914
|  | 8782.71433 | 0.88133
|  | 8792.68313 | 0.82856
|  | 8802.64982 | 0.77645
|  | 8812.61442 | 0.72715
|  | 8822.57691 | 0.69188
|  | 8832.53729 | 0.64969
|  | 8842.49557 | 0.61041
|  | 8852.45173 | 0.57365
|  | 8862.40578 | 0.53858
|  | 8872.35771 | 0.51655
|  | 8882.30752 | 0.49164
|  | 8892.25521 | 0.47058
|  | 8902.20078 | 0.44495
|  | 8912.14422 | 0.42578
|  | 8922.08553 | 0.40249
|  | 8932.02471 | 0.37303
|  | 8941.96176 | 0.34679
|  | 8952.60623 | 0.32808
|  | 8962.53886 | 0.31161
|  | 8972.46934 | 0.27843
|  | 8982.39768 | 0.26238
|  | 8992.32387 | 0.25024
|  | 9002.24792 | 0.24258
|  | 9012.16982 | 0.22164
|  | 9022.08956 | 0.21294
|  | 9032.00715 | 0.21242
|  | 9041.92258 | 0.20735
|  | 9051.83586 | 0.20931
|  | 9062.45482 | 0.20842
|  | 9072.36362 | 0.19882
|  | 9082.27024 | 0.19303
|  | 9092.1747 | 0.19107
|  | 9102.07699 | 0.18411
|  | 9111.9771 | 0.17887
|  | 9121.87504 | 0.18337
|  | 9131.77079 | 0.17833
|  | 9142.37097 | 0.18488
|  | 9152.26221 | 0.18386
|  | 9162.15126 | 0.18582
|  | 9172.03812 | 0.18669
|  | 9181.9228 | 0.18811
|  | 9191.80528 | 0.18322
|  | 9201.68556 | 0.17806
|  | 9212.26914 | 0.18182
|  | 9222.14488 | 0.18399
|  | 9232.0184 | 0.18122
|  | 9241.88973 | 0.18566
|  | 9251.75884 | 0.18696
|  | 9261.62575 | 0.18881
|  | 9272.19498 | 0.19393
|  | 9282.0573 | 0.19169
|  | 9291.91741 | 0.18964
|  | 9301.7753 | 0.17743
|  | 9311.63096 | 0.1792
|  | 9322.18813 | 0.17125
|  | 9332.03919 | 0.16833
|  | 9341.88802 | 0.17315
|  | 9351.73461 | 0.17199
|  | 9361.57898 | 0.17196
|  | 9372.12403 | 0.17516
|  | 9381.96376 | 0.17813
|  | 9391.80124 | 0.18026
|  | 9401.63649 | 0.18198
|  | 9411.46949 | 0.17836
|  | 9422.00235 | 0.17855
|  | 9431.8307 | 0.1716
|  | 9441.65679 | 0.17148
|  | 9451.48062 | 0.17438
|  | 9462.00365 | 0.17713
|  | 9471.82281 | 0.17565
|  | 9481.6397 | 0.17247
|  | 9491.45433 | 0.17274
|  | 9501.96749 | 0.17341
|  | 9511.77742 | 0.17276
|  | 9521.58508 | 0.17123
|  | 9531.39047 | 0.16732
|  | 9541.89371 | 0.16964
|  | 9551.69438 | 0.15847
|  | 9561.49277 | 0.15531
|  | 9571.28887 | 0.14899
|  | 9581.78216 | 0.14426
|  | 9591.57353 | 0.14224
|  | 9601.36261 | 0.14841
|  | 9611.84836 | 0.14912
|  | 9621.63268 | 0.14716
|  | 9631.41471 | 0.14381
|  | 9641.19443 | 0.14174
|  | 9651.67015 | 0.14624
|  | 9661.44511 | 0.14208
|  | 9671.21775 | 0.14497
|  | 9681.68588 | 0.15203
|  | 9691.45374 | 0.14659
|  | 9701.21928 | 0.14745
|  | 9711.6798 | 0.14779
|  | 9721.44054 | 0.15102
|  | 9731.19896 | 0.15137
|  | 9741.65183 | 0.15074
|  | 9751.40544 | 0.14794
|  | 9761.15671 | 0.15496
|  | 9771.60192 | 0.15498
|  | 9781.34836 | 0.14831
|  | 9791.09247 | 0.14615
|  | 9801.52999 | 0.14625
|  | 9811.26926 | 0.15601
|  | 9821.00617 | 0.15511
|  | 9831.43599 | 0.15527
|  | 9841.16804 | 0.1601
|  | 9851.59264 | 0.15767
|  | 9861.31983 | 0.1496
|  | 9871.04466 | 0.15107
|  | 9881.4615 | 0.14923
|  | 9891.18145 | 0.15109
|  | 9900.89903 | 0.14838
|  | 9911.30811 | 0.14902
|  | 9921.02079 | 0.15168
|  | 9931.42461 | 0.15449
|  | 9941.13238 | 0.15366
|  | 9950.83778 | 0.15858
|  | 9961.23378 | 0.16769
|  | 9970.93426 | 0.16639
|  | 9981.32498 | 0.17104
|  | 9991.02052 | 0.17171
|  | 10001.40595 | 0.17666
|  | 10011.09654 | 0.1705
|  | 10020.78474 | 0.17361
|  | 10031.1623 | 0.18862
|  | 10040.84554 | 0.18423
|  | 10051.21779 | 0.1895
|  | 10060.89606 | 0.18501
|  | 10071.26297 | 0.1885
|  | 10080.93626 | 0.18758
|  | 10091.29783 | 0.17802
|  | 10100.96614 | 0.17851
|  | 10111.32236 | 0.17833
|  | 10120.98566 | 0.18125
|  | 10130.64655 | 0.17787
|  | 10140.99481 | 0.18011
|  | 10150.65068 | 0.184
|  | 10160.99357 | 0.18413
|  | 10170.64442 | 0.18767
|  | 10180.98192 | 0.19299
|  | 10190.62773 | 0.19423
|  | 10200.95984 | 0.19218
|  | 10210.60061 | 0.20302
|  | 10220.9273 | 0.19247
|  | 10230.56301 | 0.19569
|  | 10240.88429 | 0.19527
|  | 10250.51494 | 0.19235
|  | 10260.83078 | 0.20029
|  | 10271.14381 | 0.205
|  | 10280.76676 | 0.19874
|  | 10291.07434 | 0.20145
|  | 10300.6922 | 0.20052
|  | 10310.99433 | 0.20151
|  | 10320.60709 | 0.20706
|  | 10330.90375 | 0.21543
|  | 10340.51141 | 0.21261
|  | 10350.80258 | 0.21256
|  | 10360.40512 | 0.21153
|  | 10370.69081 | 0.20384
|  | 10380.97366 | 0.20325
|  | 10390.56841 | 0.20369
|  | 10400.84575 | 0.20569
|  | 10410.43536 | 0.20736
|  | 10420.70719 | 0.20524
|  | 10430.29165 | 0.20154
|  | 10440.55795 | 0.1929
|  | 10450.82139 | 0.19296
|  | 10460.39801 | 0.1928
|  | 10470.65591 | 0.18878
|  | 10480.91093 | 0.1885
|  | 10490.47969 | 0.18563
|  | 10500.72916 | 0.18465
|  | 10510.29273 | 0.19233
|  | 10520.53663 | 0.18501
|  | 10530.77765 | 0.18444
|  | 10540.33332 | 0.18285
|  | 10550.56875 | 0.18008
|  | 10560.80129 | 0.17487
|  | 10570.34905 | 0.17554
|  | 10580.57599 | 0.1727
|  | 10590.11851 | 0.16862
|  | 10600.33984 | 0.17453
|  | 10610.55826 | 0.18025
|  | 10620.09283 | 0.17076
|  | 10630.30562 | 0.17409
|  | 10640.5155 | 0.17658
|  | 10650.72247 | 0.18488
|  | 10660.24633 | 0.18348
|  | 10670.44764 | 0.17997
|  | 10680.64603 | 0.17847
|  | 10690.16189 | 0.17954
|  | 10700.35462 | 0.18009
|  | 10710.54441 | 0.17682
|  | 10720.05223 | 0.17811
|  | 10730.23635 | 0.17671
|  | 10740.41752 | 0.16976
|  | 10750.59574 | 0.17504
|  | 10760.09276 | 0.17853
|  | 10770.26529 | 0.17781
|  | 10780.43486 | 0.17864
|  | 10789.9238 | 0.18447
|  | 10800.08766 | 0.17791
|  | 10810.24855 | 0.17531
|  | 10820.40648 | 0.17018
|  | 10829.88455 | 0.17294
|  | 10840.03674 | 0.17679
|  | 10850.18596 | 0.1714
|  | 10860.33221 | 0.17615
|  | 10870.47548 | 0.1748
|  | 10879.93985 | 0.17767
|  | 10890.07735 | 0.17798
|  | 10900.21187 | 0.17978
|  | 10910.34341 | 0.18315
|  | 10919.7968 | 0.1777
|  | 10929.92255 | 0.18397
|  | 10940.0453 | 0.18269
|  | 10950.16505 | 0.18426
|  | 10960.2818 | 0.18914
|  | 10969.72139 | 0.19551
|  | 10979.83233 | 0.19848
|  | 10989.94026 | 0.19175
|  | 11000.04517 | 0.19479