## Transmission
|  | Wavelength (nm) | Transmission %
|  | 200 | 93.64099
|  | 201 | 93.66699
|  | 202 | 93.71597
|  | 203 | 93.7663
Product Raw Data |  | 204 | 93.81339
Transmission |  | 205 | 93.85628
|  | 206 | 93.89441
Item # | Magnesium Fluoride | 207 | 93.92713
DISCLAIMER: The data presented here are typical. Slight variations in performance data will occur from lot to lot. Please contact Technical Support with any questions regarding the use or reliability of this data. |  | 208 | 93.95697
|  | 209 | 93.98284
|  | 210 | 94.00531
|  | 211 | 94.02495
|  | 212 | 94.0443
|  | 213 | 94.06239
|  | 214 | 94.08012
Additional Information: |  | 215 | 94.0961
|  | 216 | 94.11241
|  | 217 | 94.1283
|  | 218 | 94.14508
|  | 219 | 94.16068
|  | 220 | 94.17638
|  | 221 | 94.19209
|  | 222 | 94.20808
|  | 223 | 94.22297
|  | 224 | 94.23856
|  | 225 | 94.25331
|  | 226 | 94.26787
|  | 227 | 94.28206
|  | 228 | 94.29498
|  | 229 | 94.30729
|  | 230 | 94.32091
|  | 231 | 94.33472
|  | 232 | 94.34847
|  | 233 | 94.36206
|  | 234 | 94.3749
|  | 235 | 94.38779
|  | 236 | 94.40181
|  | 237 | 94.41518
|  | 238 | 94.42757
|  | 239 | 94.44018
|  | 240 | 94.45326
|  | 241 | 94.46642
|  | 242 | 94.48064
|  | 243 | 94.49387
|  | 244 | 94.50652
|  | 245 | 94.51927
|  | 246 | 94.531
|  | 247 | 94.54054
|  | 248 | 94.55106
|  | 249 | 94.56115
|  | 250 | 94.5712
|  | 251 | 94.5811
|  | 252 | 94.58981
|  | 253 | 94.59772
|  | 254 | 94.60793
|  | 255 | 94.61696
|  | 256 | 94.62495
|  | 257 | 94.63262
|  | 258 | 94.63962
|  | 259 | 94.6468
|  | 260 | 94.65542
|  | 261 | 94.6622
|  | 262 | 94.66871
|  | 263 | 94.67496
|  | 264 | 94.6799
|  | 265 | 94.68417
|  | 266 | 94.68862
|  | 267 | 94.69224
|  | 268 | 94.69623
|  | 269 | 94.7001
|  | 270 | 94.70422
|  | 271 | 94.70908
|  | 272 | 94.7155
|  | 273 | 94.72242
|  | 274 | 94.72945
|  | 275 | 94.73683
|  | 276 | 94.74425
|  | 277 | 94.75115
|  | 278 | 94.75896
|  | 279 | 94.76571
|  | 280 | 94.77233
|  | 281 | 94.77835
|  | 282 | 94.78346
|  | 283 | 94.78808
|  | 284 | 94.79451
|  | 285 | 94.80039
|  | 286 | 94.80747
|  | 287 | 94.81416
|  | 288 | 94.82138
|  | 289 | 94.82874
|  | 290 | 94.83706
|  | 291 | 94.84368
|  | 292 | 94.85021
|  | 293 | 94.85631
|  | 294 | 94.86203
|  | 295 | 94.86654
|  | 296 | 94.8722
|  | 297 | 94.87775
|  | 298 | 94.88381
|  | 299 | 94.88936
|  | 300 | 94.89437
|  | 301 | 94.8986
|  | 302 | 94.90489
|  | 303 | 94.91133
|  | 304 | 94.91704
|  | 305 | 94.92247
|  | 306 | 94.92905
|  | 307 | 94.93458
|  | 308 | 94.94266
|  | 309 | 94.94789
|  | 310 | 94.95101
|  | 311 | 94.95352
|  | 312 | 94.95354
|  | 313 | 94.95117
|  | 314 | 94.94907
|  | 315 | 94.94357
|  | 316 | 94.93986
|  | 317 | 94.9375
|  | 318 | 94.93585
|  | 319 | 94.93715
|  | 320 | 94.93929
|  | 321 | 94.94263
|  | 322 | 94.94625
|  | 323 | 94.95046
|  | 324 | 94.95371
|  | 325 | 94.95565
|  | 326 | 94.95805
|  | 327 | 94.96101
|  | 328 | 94.96254
|  | 329 | 94.96771
|  | 330 | 94.97207
|  | 331 | 94.97601
|  | 332 | 94.98241
|  | 333 | 94.98809
|  | 334 | 94.99347
|  | 335 | 95.00049
|  | 336 | 95.00531
|  | 337 | 95.00778
|  | 338 | 95.01152
|  | 339 | 95.01426
|  | 340 | 95.01613
|  | 341 | 95.01921
|  | 342 | 95.02218
|  | 343 | 95.02345
|  | 344 | 95.02875
|  | 345 | 95.03375
|  | 346 | 95.03728
|  | 347 | 95.04185
|  | 348 | 95.04501
|  | 349 | 95.04491
|  | 350 | 95.04718
|  | 351 | 95.04727
|  | 352 | 95.04701
|  | 353 | 95.04948
|  | 354 | 95.05144
|  | 355 | 95.0521
|  | 356 | 95.0571
|  | 357 | 95.06111
|  | 358 | 95.06418
|  | 359 | 95.06844
|  | 360 | 95.07085
|  | 361 | 95.07184
|  | 362 | 95.07551
|  | 363 | 95.07703
|  | 364 | 95.07827
|  | 365 | 95.08248
|  | 366 | 95.08556
|  | 367 | 95.08753
|  | 368 | 95.09177
|  | 369 | 95.09542
|  | 370 | 95.09948
|  | 371 | 95.10347
|  | 372 | 95.10433
|  | 373 | 95.1044
|  | 374 | 95.10604
|  | 375 | 95.10768
|  | 376 | 95.10887
|  | 377 | 95.10842
|  | 378 | 95.10937
|  | 379 | 95.11206
|  | 380 | 95.11548
|  | 381 | 95.11937
|  | 382 | 95.122
|  | 383 | 95.12277
|  | 384 | 95.12553
|  | 385 | 95.12608
|  | 386 | 95.12494
|  | 387 | 95.12506
|  | 388 | 95.12452
|  | 389 | 95.12256
|  | 390 | 95.12316
|  | 391 | 95.12351
|  | 392 | 95.12546
|  | 393 | 95.13022
|  | 394 | 95.134
|  | 395 | 95.1359
|  | 396 | 95.1402
|  | 397 | 95.14262
|  | 398 | 95.14324
|  | 399 | 95.14413
|  | 400 | 95.14325
|  | 401 | 95.14041
|  | 402 | 95.13991
|  | 403 | 95.13854
|  | 404 | 95.13828
|  | 405 | 95.14084
|  | 406 | 95.14277
|  | 407 | 95.1432
|  | 408 | 95.14555
|  | 409 | 95.147
|  | 410 | 95.14809
|  | 411 | 95.14956
|  | 412 | 95.14944
|  | 413 | 95.14743
|  | 414 | 95.14769
|  | 415 | 95.14765
|  | 416 | 95.14728
|  | 417 | 95.14781
|  | 418 | 95.14765
|  | 419 | 95.14598
|  | 420 | 95.14705
|  | 421 | 95.14742
|  | 422 | 95.14804
|  | 423 | 95.15032
|  | 424 | 95.15282
|  | 425 | 95.1539
|  | 426 | 95.15738
|  | 427 | 95.15972
|  | 428 | 95.16126
|  | 429 | 95.16345
|  | 430 | 95.16461
|  | 431 | 95.16345
|  | 432 | 95.16452
|  | 433 | 95.16489
|  | 434 | 95.16526
|  | 435 | 95.16688
|  | 436 | 95.1669
|  | 437 | 95.16512
|  | 438 | 95.16504
|  | 439 | 95.164
|  | 440 | 95.16214
|  | 441 | 95.16131
|  | 442 | 95.16051
|  | 443 | 95.1595
|  | 444 | 95.16047
|  | 445 | 95.16199
|  | 446 | 95.16454
|  | 447 | 95.16831
|  | 448 | 95.17032
|  | 449 | 95.17099
|  | 450 | 95.1734
|  | 451 | 95.17568
|  | 452 | 95.17707
|  | 453 | 95.17795
|  | 454 | 95.17864
|  | 455 | 95.17993
|  | 456 | 95.18277
|  | 457 | 95.18433
|  | 458 | 95.1857
|  | 459 | 95.18825
|  | 460 | 95.18996
|  | 461 | 95.18996
|  | 462 | 95.19097
|  | 463 | 95.19109
|  | 464 | 95.19195
|  | 465 | 95.19412
|  | 466 | 95.19579
|  | 467 | 95.19764
|  | 468 | 95.20119
|  | 469 | 95.20307
|  | 470 | 95.20453
|  | 471 | 95.20635
|  | 472 | 95.20588
|  | 473 | 95.20314
|  | 474 | 95.20101
|  | 475 | 95.19822
|  | 476 | 95.19598
|  | 477 | 95.1955
|  | 478 | 95.19436
|  | 479 | 95.19293
|  | 480 | 95.19336
|  | 481 | 95.19329
|  | 482 | 95.19394
|  | 483 | 95.1958
|  | 484 | 95.19518
|  | 485 | 95.19365
|  | 486 | 95.19457
|  | 487 | 95.19462
|  | 488 | 95.19409
|  | 489 | 95.19438
|  | 490 | 95.1939
|  | 491 | 95.1936
|  | 492 | 95.19437
|  | 493 | 95.19436
|  | 494 | 95.19624
|  | 495 | 95.20009
|  | 496 | 95.2019
|  | 497 | 95.20356
|  | 498 | 95.20788
|  | 499 | 95.21105
|  | 500 | 95.21289
|  | 501 | 95.21524
|  | 502 | 95.21677
|  | 503 | 95.2178
|  | 504 | 95.21817
|  | 505 | 95.21695
|  | 506 | 95.21834
|  | 507 | 95.22167
|  | 508 | 95.2214
|  | 509 | 95.21986
|  | 510 | 95.22137
|  | 511 | 95.22413
|  | 512 | 95.22622
|  | 513 | 95.22677
|  | 514 | 95.22667
|  | 515 | 95.22941
|  | 516 | 95.23304
|  | 517 | 95.23354
|  | 518 | 95.23438
|  | 519 | 95.23805
|  | 520 | 95.24086
|  | 521 | 95.24133
|  | 522 | 95.24058
|  | 523 | 95.24066
|  | 524 | 95.24345
|  | 525 | 95.2451
|  | 526 | 95.24235
|  | 527 | 95.24032
|  | 528 | 95.24229
|  | 529 | 95.24468
|  | 530 | 95.24501
|  | 531 | 95.24351
|  | 532 | 95.24207
|  | 533 | 95.24385
|  | 534 | 95.24575
|  | 535 | 95.24341
|  | 536 | 95.24057
|  | 537 | 95.24089
|  | 538 | 95.24212
|  | 539 | 95.24261
|  | 540 | 95.2408
|  | 541 | 95.23802
|  | 542 | 95.23923
|  | 543 | 95.24318
|  | 544 | 95.24378
|  | 545 | 95.24177
|  | 546 | 95.24074
|  | 547 | 95.2422
|  | 548 | 95.24653
|  | 549 | 95.24884
|  | 550 | 95.2457
|  | 551 | 95.24328
|  | 552 | 95.24447
|  | 553 | 95.24696
|  | 554 | 95.24819
|  | 555 | 95.24457
|  | 556 | 95.2395
|  | 557 | 95.24002
|  | 558 | 95.24282
|  | 559 | 95.24404
|  | 560 | 95.24238
|  | 561 | 95.239
|  | 562 | 95.23986
|  | 563 | 95.24478
|  | 564 | 95.24647
|  | 565 | 95.2453
|  | 566 | 95.24333
|  | 567 | 95.24279
|  | 568 | 95.24608
|  | 569 | 95.24964
|  | 570 | 95.24902
|  | 571 | 95.24797
|  | 572 | 95.2483
|  | 573 | 95.25032
|  | 574 | 95.25424
|  | 575 | 95.25674
|  | 576 | 95.25557
|  | 577 | 95.25578
|  | 578 | 95.25819
|  | 579 | 95.26111
|  | 580 | 95.26392
|  | 581 | 95.26475
|  | 582 | 95.26257
|  | 583 | 95.26213
|  | 584 | 95.26304
|  | 585 | 95.26328
|  | 586 | 95.26368
|  | 587 | 95.26311
|  | 588 | 95.26027
|  | 589 | 95.25986
|  | 590 | 95.261
|  | 591 | 95.26146
|  | 592 | 95.26192
|  | 593 | 95.26097
|  | 594 | 95.25833
|  | 595 | 95.25903
|  | 596 | 95.26122
|  | 597 | 95.2621
|  | 598 | 95.26274
|  | 599 | 95.26277
|  | 600 | 95.26158
|  | 601 | 95.26309
|  | 602 | 95.26462
|  | 603 | 95.26469
|  | 604 | 95.2657
|  | 605 | 95.26667
|  | 606 | 95.26598
|  | 607 | 95.26765
|  | 608 | 95.26957
|  | 609 | 95.27057
|  | 610 | 95.27139
|  | 611 | 95.2709
|  | 612 | 95.26858
|  | 613 | 95.26876
|  | 614 | 95.26906
|  | 615 | 95.26759
|  | 616 | 95.26682
|  | 617 | 95.26691
|  | 618 | 95.26582
|  | 619 | 95.26646
|  | 620 | 95.26699
|  | 621 | 95.26644
|  | 622 | 95.26837
|  | 623 | 95.2707
|  | 624 | 95.27082
|  | 625 | 95.27245
|  | 626 | 95.2743
|  | 627 | 95.27502
|  | 628 | 95.27763
|  | 629 | 95.27901
|  | 630 | 95.27767
|  | 631 | 95.2775
|  | 632 | 95.27722
|  | 633 | 95.27624
|  | 634 | 95.27711
|  | 635 | 95.27683
|  | 636 | 95.27478
|  | 637 | 95.27552
|  | 638 | 95.27685
|  | 639 | 95.27748
|  | 640 | 95.27885
|  | 641 | 95.27987
|  | 642 | 95.28033
|  | 643 | 95.28301
|  | 644 | 95.28438
|  | 645 | 95.28464
|  | 646 | 95.2871
|  | 647 | 95.28952
|  | 648 | 95.28956
|  | 649 | 95.29066
|  | 650 | 95.29132
|  | 651 | 95.29182
|  | 652 | 95.2942
|  | 653 | 95.29534
|  | 654 | 95.29544
|  | 655 | 95.29812
|  | 656 | 95.29916
|  | 657 | 95.29807
|  | 658 | 95.29867
|  | 659 | 95.29847
|  | 660 | 95.29692
|  | 661 | 95.2971
|  | 662 | 95.29567
|  | 663 | 95.29411
|  | 664 | 95.29571
|  | 665 | 95.29605
|  | 666 | 95.29533
|  | 667 | 95.29752
|  | 668 | 95.29901
|  | 669 | 95.30023
|  | 670 | 95.30246
|  | 671 | 95.30188
|  | 672 | 95.30012
|  | 673 | 95.30095
|  | 674 | 95.3013
|  | 675 | 95.30196
|  | 676 | 95.30462
|  | 677 | 95.30674
|  | 678 | 95.30868
|  | 679 | 95.31173
|  | 680 | 95.31246
|  | 681 | 95.31195
|  | 682 | 95.31259
|  | 683 | 95.31183
|  | 684 | 95.31068
|  | 685 | 95.31078
|  | 686 | 95.30978
|  | 687 | 95.3087
|  | 688 | 95.30866
|  | 689 | 95.30803
|  | 690 | 95.30795
|  | 691 | 95.3104
|  | 692 | 95.31287
|  | 693 | 95.31423
|  | 694 | 95.31485
|  | 695 | 95.31367
|  | 696 | 95.3109
|  | 697 | 95.31062
|  | 698 | 95.31045
|  | 699 | 95.31093
|  | 700 | 95.31511
|  | 701 | 95.31992
|  | 702 | 95.32296
|  | 703 | 95.32588
|  | 704 | 95.32529
|  | 705 | 95.32265
|  | 706 | 95.3219
|  | 707 | 95.32081
|  | 708 | 95.31983
|  | 709 | 95.32149
|  | 710 | 95.32211
|  | 711 | 95.32127
|  | 712 | 95.32132
|  | 713 | 95.31973
|  | 714 | 95.31802
|  | 715 | 95.3201
|  | 716 | 95.32369
|  | 717 | 95.32883
|  | 718 | 95.33547
|  | 719 | 95.33917
|  | 720 | 95.33929
|  | 721 | 95.33851
|  | 722 | 95.33477
|  | 723 | 95.33062
|  | 724 | 95.32961
|  | 725 | 95.3314
|  | 726 | 95.3339
|  | 727 | 95.33855
|  | 728 | 95.3406
|  | 729 | 95.34046
|  | 730 | 95.34014
|  | 731 | 95.33821
|  | 732 | 95.33489
|  | 733 | 95.3372
|  | 734 | 95.34172
|  | 735 | 95.34794
|  | 736 | 95.35506
|  | 737 | 95.35884
|  | 738 | 95.35852
|  | 739 | 95.35746
|  | 740 | 95.35296
|  | 741 | 95.34804
|  | 742 | 95.34826
|  | 743 | 95.35154
|  | 744 | 95.35629
|  | 745 | 95.36298
|  | 746 | 95.36654
|  | 747 | 95.36567
|  | 748 | 95.36354
|  | 749 | 95.35706
|  | 750 | 95.34929
|  | 751 | 95.34615
|  | 752 | 95.3463
|  | 753 | 95.35111
|  | 754 | 95.36054
|  | 755 | 95.36682
|  | 756 | 95.36915
|  | 757 | 95.36907
|  | 758 | 95.36403
|  | 759 | 95.35704
|  | 760 | 95.3526
|  | 761 | 95.35136
|  | 762 | 95.3562
|  | 763 | 95.36658
|  | 764 | 95.37668
|  | 765 | 95.38465
|  | 766 | 95.38943
|  | 767 | 95.38594
|  | 768 | 95.37651
|  | 769 | 95.36623
|  | 770 | 95.35726
|  | 771 | 95.3534
|  | 772 | 95.3568
|  | 773 | 95.36365
|  | 774 | 95.3732
|  | 775 | 95.38163
|  | 776 | 95.38471
|  | 777 | 95.38135
|  | 778 | 95.37521
|  | 779 | 95.3658
|  | 780 | 95.35867
|  | 781 | 95.35812
|  | 782 | 95.36445
|  | 783 | 95.37489
|  | 784 | 95.38871
|  | 785 | 95.39904
|  | 786 | 95.4041
|  | 787 | 95.40292
|  | 788 | 95.39393
|  | 789 | 95.38159
|  | 790 | 95.37272
|  | 791 | 95.36893
|  | 792 | 95.37219
|  | 793 | 95.38372
|  | 794 | 95.3997
|  | 795 | 95.41659
|  | 796 | 95.42996
|  | 797 | 95.4347
|  | 798 | 95.42973
|  | 799 | 95.41918
|  | 800 | 95.40546
|  | 801 | 95.39312
|  | 802 | 95.3874
|  | 803 | 95.38903
|  | 804 | 95.3981
|  | 805 | 95.41282
|  | 806 | 95.42697
|  | 807 | 95.43726
|  | 808 | 95.4402
|  | 809 | 95.43394
|  | 810 | 95.42204
|  | 811 | 95.40879
|  | 812 | 95.39755
|  | 813 | 95.39414
|  | 814 | 95.39904
|  | 815 | 95.41243
|  | 816 | 95.43198
|  | 817 | 95.45082
|  | 818 | 95.46318
|  | 819 | 95.46759
|  | 820 | 95.46097
|  | 821 | 95.44581
|  | 822 | 95.42697
|  | 823 | 95.40961
|  | 824 | 95.3989
|  | 825 | 95.39896
|  | 826 | 95.40903
|  | 827 | 95.42749
|  | 828 | 95.4501
|  | 829 | 95.47058
|  | 830 | 95.4821
|  | 831 | 95.48285
|  | 832 | 95.47243
|  | 833 | 95.45449
|  | 834 | 95.4344
|  | 835 | 95.41735
|  | 836 | 95.40711
|  | 837 | 95.40832
|  | 838 | 95.421
|  | 839 | 95.44115
|  | 840 | 95.46361
|  | 841 | 95.4811
|  | 842 | 95.48821
|  | 843 | 95.48398
|  | 844 | 95.47945
|  | 845 | 95.48722
|  | 846 | 95.48403
|  | 847 | 95.50385
|  | 848 | 95.48238
|  | 849 | 95.49415
|  | 850 | 95.50778
|  | 851 | 95.52937
|  | 852 | 95.4561
|  | 853 | 95.4826
|  | 854 | 95.5064
|  | 855 | 95.52586
|  | 856 | 95.53635
|  | 857 | 95.54347
|  | 858 | 95.54698
|  | 859 | 95.54787
|  | 860 | 95.5483
|  | 861 | 95.53552
|  | 862 | 95.54914
|  | 863 | 95.54813
|  | 864 | 95.54897
|  | 865 | 95.55284
|  | 866 | 95.54772
|  | 867 | 95.54339
|  | 868 | 95.55095
|  | 869 | 95.55292
|  | 870 | 95.53561
|  | 871 | 95.54693
|  | 872 | 95.58649
|  | 873 | 95.60138
|  | 874 | 95.59823
|  | 875 | 95.5737
|  | 876 | 95.56364
|  | 877 | 95.5855
|  | 878 | 95.57779
|  | 879 | 95.57527
|  | 880 | 95.56445
|  | 881 | 95.57582
|  | 882 | 95.56763
|  | 883 | 95.57406
|  | 884 | 95.57095
|  | 885 | 95.5678
|  | 886 | 95.57422
|  | 887 | 95.56615
|  | 888 | 95.55889
|  | 889 | 95.5794
|  | 890 | 95.55402
|  | 891 | 95.54916
|  | 892 | 95.56464
|  | 893 | 95.56143
|  | 894 | 95.55249
|  | 895 | 95.54166
|  | 896 | 95.55251
|  | 897 | 95.56343
|  | 898 | 95.57767
|  | 899 | 95.56753
|  | 900 | 95.5852
|  | 901 | 95.57478
|  | 902 | 95.56338
|  | 903 | 95.57681
|  | 904 | 95.5497
|  | 905 | 95.52838
|  | 906 | 95.5319
|  | 907 | 95.56037
|  | 908 | 95.57435
|  | 909 | 95.57754
|  | 910 | 95.59738
|  | 911 | 95.60081
|  | 912 | 95.58829
|  | 913 | 95.59822
|  | 914 | 95.60384
|  | 915 | 95.60537
|  | 916 | 95.58836
|  | 917 | 95.602
|  | 918 | 95.60171
|  | 919 | 95.58867
|  | 920 | 95.59539
|  | 921 | 95.58758
|  | 922 | 95.57795
|  | 923 | 95.56342
|  | 924 | 95.57345
|  | 925 | 95.58697
|  | 926 | 95.57599
|  | 927 | 95.5933
|  | 928 | 95.60865
|  | 929 | 95.6
|  | 930 | 95.60647
|  | 931 | 95.61933
|  | 932 | 95.61617
|  | 933 | 95.60056
|  | 934 | 95.60091
|  | 935 | 95.62114
|  | 936 | 95.61697
|  | 937 | 95.62221
|  | 938 | 95.62114
|  | 939 | 95.61767
|  | 940 | 95.6057
|  | 941 | 95.60122
|  | 942 | 95.61118
|  | 943 | 95.62674
|  | 944 | 95.61842
|  | 945 | 95.63865
|  | 946 | 95.62233
|  | 947 | 95.60608
|  | 948 | 95.59534
|  | 949 | 95.60591
|  | 950 | 95.61788
|  | 951 | 95.62384
|  | 952 | 95.62732
|  | 953 | 95.62021
|  | 954 | 95.63892
|  | 955 | 95.63894
|  | 956 | 95.62862
|  | 957 | 95.63037
|  | 958 | 95.61705
|  | 959 | 95.59566
|  | 960 | 95.58964
|  | 961 | 95.61476
|  | 962 | 95.61812
|  | 963 | 95.61752
|  | 964 | 95.60516
|  | 965 | 95.5965
|  | 966 | 95.61606
|  | 967 | 95.63122
|  | 968 | 95.63057
|  | 969 | 95.6213
|  | 970 | 95.61656
|  | 971 | 95.62752
|  | 972 | 95.62281
|  | 973 | 95.61366
|  | 974 | 95.6019
|  | 975 | 95.60258
|  | 976 | 95.6005
|  | 977 | 95.64141
|  | 978 | 95.6569
|  | 979 | 95.63922
|  | 980 | 95.6118
|  | 981 | 95.62576
|  | 982 | 95.64924
|  | 983 | 95.64832
|  | 984 | 95.65329
|  | 985 | 95.65208
|  | 986 | 95.63344
|  | 987 | 95.63133
|  | 988 | 95.65415
|  | 989 | 95.62905
|  | 990 | 95.60707
|  | 991 | 95.63517
|  | 992 | 95.60294
|  | 993 | 95.62879
|  | 994 | 95.64754
|  | 995 | 95.66494
|  | 996 | 95.61005
|  | 997 | 95.6061
|  | 998 | 95.63496
|  | 999 | 95.65076
|  | 1000 | 95.63515
|  | 1001 | 95.64539
|  | 1002 | 95.65185
|  | 1003 | 95.63718
|  | 1004 | 95.64293
|  | 1005 | 95.64664
|  | 1006 | 95.64687
|  | 1007 | 95.63297
|  | 1008 | 95.61181
|  | 1009 | 95.62993
|  | 1010 | 95.6369
|  | 1011 | 95.64956
|  | 1012 | 95.64338
|  | 1013 | 95.65408
|  | 1014 | 95.66029
|  | 1015 | 95.66558
|  | 1016 | 95.66299
|  | 1017 | 95.64191
|  | 1018 | 95.6402
|  | 1019 | 95.64276
|  | 1020 | 95.65406
|  | 1021 | 95.65536
|  | 1022 | 95.62262
|  | 1023 | 95.62865
|  | 1024 | 95.64089
|  | 1025 | 95.63396
|  | 1026 | 95.63522
|  | 1027 | 95.62128
|  | 1028 | 95.60942
|  | 1029 | 95.59871
|  | 1030 | 95.63259
|  | 1031 | 95.62378
|  | 1032 | 95.61511
|  | 1033 | 95.62457
|  | 1034 | 95.66795
|  | 1035 | 95.5994
|  | 1036 | 95.64122
|  | 1037 | 95.64766
|  | 1038 | 95.6615
|  | 1039 | 95.6579
|  | 1040 | 95.6618
|  | 1041 | 95.62179
|  | 1042 | 95.65408
|  | 1043 | 95.6572
|  | 1044 | 95.63996
|  | 1045 | 95.62472
|  | 1046 | 95.6298
|  | 1047 | 95.61522
|  | 1048 | 95.63413
|  | 1049 | 95.62671
|  | 1050 | 95.63269
|  | 1051 | 95.61835
|  | 1052 | 95.63431
|  | 1053 | 95.61583
|  | 1054 | 95.61296
|  | 1055 | 95.62825
|  | 1056 | 95.64258
|  | 1057 | 95.65757
|  | 1058 | 95.6553
|  | 1059 | 95.66125
|  | 1060 | 95.64633
|  | 1061 | 95.64436
|  | 1062 | 95.64234
|  | 1063 | 95.64182
|  | 1064 | 95.64106
|  | 1065 | 95.64632
|  | 1066 | 95.6378
|  | 1067 | 95.61805
|  | 1068 | 95.61265
|  | 1069 | 95.62438
|  | 1070 | 95.63823
|  | 1071 | 95.64592
|  | 1072 | 95.67991
|  | 1073 | 95.64991
|  | 1074 | 95.63848
|  | 1075 | 95.64042
|  | 1076 | 95.65276
|  | 1077 | 95.67221
|  | 1078 | 95.65363
|  | 1079 | 95.63429
|  | 1080 | 95.64875
|  | 1081 | 95.63911
|  | 1082 | 95.64437
|  | 1083 | 95.65466
|  | 1084 | 95.65538
|  | 1085 | 95.64903
|  | 1086 | 95.63413
|  | 1087 | 95.62483
|  | 1088 | 95.63902
|  | 1089 | 95.6808
|  | 1090 | 95.6444
|  | 1091 | 95.64456
|  | 1092 | 95.65243
|  | 1093 | 95.66374
|  | 1094 | 95.6676
|  | 1095 | 95.66205
|  | 1096 | 95.64838
|  | 1097 | 95.65256
|  | 1098 | 95.65022
|  | 1099 | 95.65007
|  | 1100 | 95.65689
|  | 1101 | 95.61555
|  | 1102 | 95.62425
|  | 1103 | 95.63626
|  | 1104 | 95.61774
|  | 1105 | 95.62775
|  | 1106 | 95.62674
|  | 1107 | 95.64442
|  | 1108 | 95.63121
|  | 1109 | 95.6335
|  | 1110 | 95.65755
|  | 1111 | 95.6493
|  | 1112 | 95.63947
|  | 1113 | 95.67822
|  | 1114 | 95.65718
|  | 1115 | 95.68869
|  | 1116 | 95.66278
|  | 1117 | 95.66495
|  | 1118 | 95.65928
|  | 1119 | 95.66761
|  | 1120 | 95.64973
|  | 1121 | 95.64783
|  | 1122 | 95.67143
|  | 1123 | 95.65638
|  | 1124 | 95.66039
|  | 1125 | 95.64566
|  | 1126 | 95.65908
|  | 1127 | 95.64729
|  | 1128 | 95.65793
|  | 1129 | 95.62762
|  | 1130 | 95.62434
|  | 1131 | 95.62227
|  | 1132 | 95.63936
|  | 1133 | 95.64977
|  | 1134 | 95.66313
|  | 1135 | 95.64068
|  | 1136 | 95.68819
|  | 1137 | 95.67568
|  | 1138 | 95.70092
|  | 1139 | 95.69868
|  | 1140 | 95.69912
|  | 1141 | 95.68572
|  | 1142 | 95.66796
|  | 1143 | 95.66122
|  | 1144 | 95.63088
|  | 1145 | 95.64797
|  | 1146 | 95.65263
|  | 1147 | 95.6477
|  | 1148 | 95.65623
|  | 1149 | 95.64378
|  | 1150 | 95.67137
|  | 1151 | 95.69076
|  | 1152 | 95.64857
|  | 1153 | 95.65736
|  | 1154 | 95.67414
|  | 1155 | 95.6591
|  | 1156 | 95.65099
|  | 1157 | 95.68703
|  | 1158 | 95.69304
|  | 1159 | 95.68669
|  | 1160 | 95.68403
|  | 1161 | 95.67716
|  | 1162 | 95.68319
|  | 1163 | 95.67857
|  | 1164 | 95.68655
|  | 1165 | 95.66867
|  | 1166 | 95.66737
|  | 1167 | 95.6894
|  | 1168 | 95.67888
|  | 1169 | 95.66184
|  | 1170 | 95.66957
|  | 1171 | 95.66832
|  | 1172 | 95.65515
|  | 1173 | 95.64719
|  | 1174 | 95.66595
|  | 1175 | 95.66516
|  | 1176 | 95.67402
|  | 1177 | 95.68542
|  | 1178 | 95.67445
|  | 1179 | 95.69447
|  | 1180 | 95.69546
|  | 1181 | 95.69958
|  | 1182 | 95.68822
|  | 1183 | 95.69075
|  | 1184 | 95.70812
|  | 1185 | 95.68284
|  | 1186 | 95.68327
|  | 1187 | 95.67304
|  | 1188 | 95.67146
|  | 1189 | 95.67051
|  | 1190 | 95.65119
|  | 1191 | 95.64149
|  | 1192 | 95.63297
|  | 1193 | 95.65371
|  | 1194 | 95.66855
|  | 1195 | 95.64916
|  | 1196 | 95.64664
|  | 1197 | 95.65735
|  | 1198 | 95.68117
|  | 1199 | 95.69793
|  | 1200 | 95.69759
|  | 1201 | 95.67705
|  | 1202 | 95.68774
|  | 1203 | 95.70486
|  | 1204 | 95.69193
|  | 1205 | 95.70209
|  | 1206 | 95.71008
|  | 1207 | 95.69469
|  | 1208 | 95.66863
|  | 1209 | 95.66988
|  | 1210 | 95.67587
|  | 1211 | 95.66805
|  | 1212 | 95.67816
|  | 1213 | 95.68425
|  | 1214 | 95.68854
|  | 1215 | 95.67684
|  | 1216 | 95.65498
|  | 1217 | 95.63634
|  | 1218 | 95.66045
|  | 1219 | 95.66563
|  | 1220 | 95.66731
|  | 1221 | 95.68944
|  | 1222 | 95.70619
|  | 1223 | 95.68065
|  | 1224 | 95.67227
|  | 1225 | 95.67066
|  | 1226 | 95.67881
|  | 1227 | 95.69675
|  | 1228 | 95.6882
|  | 1229 | 95.68052
|  | 1230 | 95.68952
|  | 1231 | 95.69851
|  | 1232 | 95.70162
|  | 1233 | 95.69183
|  | 1234 | 95.7049
|  | 1235 | 95.71835
|  | 1236 | 95.72618
|  | 1237 | 95.72537
|  | 1238 | 95.69939
|  | 1239 | 95.70813
|  | 1240 | 95.72099
|  | 1241 | 95.7106
|  | 1242 | 95.69239
|  | 1243 | 95.69055
|  | 1244 | 95.69413
|  | 1245 | 95.678
|  | 1246 | 95.66838
|  | 1247 | 95.68359
|  | 1248 | 95.69357
|  | 1249 | 95.69356
|  | 1250 | 95.68645
|  | 1251 | 95.68168
|  | 1252 | 95.67855
|  | 1253 | 95.68033
|  | 1254 | 95.70802
|  | 1255 | 95.70431
|  | 1256 | 95.68957
|  | 1257 | 95.68435
|  | 1258 | 95.69037
|  | 1259 | 95.73137
|  | 1260 | 95.73005
|  | 1261 | 95.70239
|  | 1262 | 95.69335
|  | 1263 | 95.70552
|  | 1264 | 95.71049
|  | 1265 | 95.69243
|  | 1266 | 95.68639
|  | 1267 | 95.69844
|  | 1268 | 95.70101
|  | 1269 | 95.70185
|  | 1270 | 95.71269
|  | 1271 | 95.70623
|  | 1272 | 95.70575
|  | 1273 | 95.70804
|  | 1274 | 95.71179
|  | 1275 | 95.71559
|  | 1276 | 95.7126
|  | 1277 | 95.70521
|  | 1278 | 95.70378
|  | 1279 | 95.69184
|  | 1280 | 95.68828
|  | 1281 | 95.69685
|  | 1282 | 95.70549
|  | 1283 | 95.71508
|  | 1284 | 95.72499
|  | 1285 | 95.73302
|  | 1286 | 95.72408
|  | 1287 | 95.70463
|  | 1288 | 95.69805
|  | 1289 | 95.70897
|  | 1290 | 95.70693
|  | 1291 | 95.69408
|  | 1292 | 95.69726
|  | 1293 | 95.70637
|  | 1294 | 95.71419
|  | 1295 | 95.73265
|  | 1296 | 95.73953
|  | 1297 | 95.7103
|  | 1298 | 95.69567
|  | 1299 | 95.72791
|  | 1300 | 95.72817
|  | 1301 | 95.69724
|  | 1302 | 95.6765
|  | 1303 | 95.69041
|  | 1304 | 95.71387
|  | 1305 | 95.70816
|  | 1306 | 95.70298
|  | 1307 | 95.70794
|  | 1308 | 95.72812
|  | 1309 | 95.70024
|  | 1310 | 95.68156
|  | 1311 | 95.69
|  | 1312 | 95.69066
|  | 1313 | 95.69532
|  | 1314 | 95.71137
|  | 1315 | 95.71696
|  | 1316 | 95.70701
|  | 1317 | 95.7052
|  | 1318 | 95.71191
|  | 1319 | 95.70606
|  | 1320 | 95.68985
|  | 1321 | 95.69371
|  | 1322 | 95.7064
|  | 1323 | 95.7052
|  | 1324 | 95.70298
|  | 1325 | 95.71049
|  | 1326 | 95.71172
|  | 1327 | 95.70533
|  | 1328 | 95.71979
|  | 1329 | 95.71524
|  | 1330 | 95.70019
|  | 1331 | 95.68094
|  | 1332 | 95.68501
|  | 1333 | 95.70551
|  | 1334 | 95.71511
|  | 1335 | 95.70316
|  | 1336 | 95.71295
|  | 1337 | 95.71271
|  | 1338 | 95.73283
|  | 1339 | 95.73983
|  | 1340 | 95.71924
|  | 1341 | 95.72385
|  | 1342 | 95.69839
|  | 1343 | 95.69189
|  | 1344 | 95.69863
|  | 1345 | 95.73624
|  | 1346 | 95.72408
|  | 1347 | 95.70462
|  | 1348 | 95.70646
|  | 1349 | 95.70294
|  | 1350 | 95.69348
|  | 1351 | 95.70576
|  | 1352 | 95.74239
|  | 1353 | 95.73665
|  | 1354 | 95.73341
|  | 1355 | 95.71778
|  | 1356 | 95.70124
|  | 1357 | 95.67687
|  | 1358 | 95.69388
|  | 1359 | 95.69961
|  | 1360 | 95.72751
|  | 1361 | 95.72568
|  | 1362 | 95.69743
|  | 1363 | 95.68132
|  | 1364 | 95.6644
|  | 1365 | 95.65255
|  | 1366 | 95.69478
|  | 1367 | 95.70555
|  | 1368 | 95.71872
|  | 1369 | 95.72677
|  | 1370 | 95.73152
|  | 1371 | 95.71441
|  | 1372 | 95.70518
|  | 1373 | 95.71616
|  | 1374 | 95.71604
|  | 1375 | 95.72611
|  | 1376 | 95.71803
|  | 1377 | 95.71783
|  | 1378 | 95.77578
|  | 1379 | 95.752
|  | 1380 | 95.73654
|  | 1381 | 95.72318
|  | 1382 | 95.71718
|  | 1383 | 95.72518
|  | 1384 | 95.76223
|  | 1385 | 95.71969
|  | 1386 | 95.6899
|  | 1387 | 95.70828
|  | 1388 | 95.71866
|  | 1389 | 95.71694
|  | 1390 | 95.70569
|  | 1391 | 95.73094
|  | 1392 | 95.67549
|  | 1393 | 95.69291
|  | 1394 | 95.67139
|  | 1395 | 95.69877
|  | 1396 | 95.76094
|  | 1397 | 95.71986
|  | 1398 | 95.7038
|  | 1399 | 95.70991
|  | 1400 | 95.7157
|  | 1401 | 95.69936
|  | 1402 | 95.70301
|  | 1403 | 95.71889
|  | 1404 | 95.7321
|  | 1405 | 95.73164
|  | 1406 | 95.71746
|  | 1407 | 95.70731
|  | 1408 | 95.723
|  | 1409 | 95.7112
|  | 1410 | 95.73081
|  | 1411 | 95.70976
|  | 1412 | 95.71992
|  | 1413 | 95.70891
|  | 1414 | 95.69494
|  | 1415 | 95.70687
|  | 1416 | 95.69773
|  | 1417 | 95.73108
|  | 1418 | 95.7271
|  | 1419 | 95.72735
|  | 1420 | 95.70034
|  | 1421 | 95.69137
|  | 1422 | 95.70091
|  | 1423 | 95.70134
|  | 1424 | 95.72791
|  | 1425 | 95.70402
|  | 1426 | 95.69719
|  | 1427 | 95.71028
|  | 1428 | 95.69304
|  | 1429 | 95.69567
|  | 1430 | 95.69619
|  | 1431 | 95.69765
|  | 1432 | 95.72239
|  | 1433 | 95.68639
|  | 1434 | 95.71275
|  | 1435 | 95.73261
|  | 1436 | 95.73015
|  | 1437 | 95.70466
|  | 1438 | 95.69385
|  | 1439 | 95.70716
|  | 1440 | 95.72409
|  | 1441 | 95.71419
|  | 1442 | 95.70499
|  | 1443 | 95.70552
|  | 1444 | 95.69962
|  | 1445 | 95.70977
|  | 1446 | 95.74182
|  | 1447 | 95.71439
|  | 1448 | 95.70422
|  | 1449 | 95.70906
|  | 1450 | 95.67348
|  | 1451 | 95.66133
|  | 1452 | 95.69619
|  | 1453 | 95.70077
|  | 1454 | 95.69572
|  | 1455 | 95.69361
|  | 1456 | 95.68894
|  | 1457 | 95.68535
|  | 1458 | 95.67705
|  | 1459 | 95.67367
|  | 1460 | 95.66479
|  | 1461 | 95.69585
|  | 1462 | 95.65855
|  | 1463 | 95.66937
|  | 1464 | 95.65959
|  | 1465 | 95.68207
|  | 1466 | 95.65416
|  | 1467 | 95.68653
|  | 1468 | 95.69287
|  | 1469 | 95.70969
|  | 1470 | 95.68684
|  | 1471 | 95.70087
|  | 1472 | 95.70999
|  | 1473 | 95.73777
|  | 1474 | 95.73698
|  | 1475 | 95.71903
|  | 1476 | 95.72495
|  | 1477 | 95.742
|  | 1478 | 95.74416
|  | 1479 | 95.71666
|  | 1480 | 95.71421
|  | 1481 | 95.69995
|  | 1482 | 95.72797
|  | 1483 | 95.72559
|  | 1484 | 95.70858
|  | 1485 | 95.71274
|  | 1486 | 95.70651
|  | 1487 | 95.69921
|  | 1488 | 95.69198
|  | 1489 | 95.69444
|  | 1490 | 95.68648
|  | 1491 | 95.70227
|  | 1492 | 95.68195
|  | 1493 | 95.66341
|  | 1494 | 95.65578
|  | 1495 | 95.69837
|  | 1496 | 95.69694
|  | 1497 | 95.71126
|  | 1498 | 95.69934
|  | 1499 | 95.67247
|  | 1500 | 95.6675
|  | 1501 | 95.66185
|  | 1502 | 95.69686
|  | 1503 | 95.6891
|  | 1504 | 95.69987
|  | 1505 | 95.71018
|  | 1506 | 95.71584
|  | 1507 | 95.72329
|  | 1508 | 95.70366
|  | 1509 | 95.71029
|  | 1510 | 95.70434
|  | 1511 | 95.71051
|  | 1512 | 95.68453
|  | 1513 | 95.74513
|  | 1514 | 95.70715
|  | 1515 | 95.71082
|  | 1516 | 95.72055
|  | 1517 | 95.71946
|  | 1518 | 95.69766
|  | 1519 | 95.68973
|  | 1520 | 95.69146
|  | 1521 | 95.69284
|  | 1522 | 95.70114
|  | 1523 | 95.69753
|  | 1524 | 95.71024
|  | 1525 | 95.70459
|  | 1526 | 95.69272
|  | 1527 | 95.69856
|  | 1528 | 95.71451
|  | 1529 | 95.71108
|  | 1530 | 95.67314
|  | 1531 | 95.67819
|  | 1532 | 95.67886
|  | 1533 | 95.68523
|  | 1534 | 95.65944
|  | 1535 | 95.65926
|  | 1536 | 95.66548
|  | 1537 | 95.68191
|  | 1538 | 95.69254
|  | 1539 | 95.69409
|  | 1540 | 95.68747
|  | 1541 | 95.68456
|  | 1542 | 95.68416
|  | 1543 | 95.67635
|  | 1544 | 95.71537
|  | 1545 | 95.70062
|  | 1546 | 95.71161
|  | 1547 | 95.69884
|  | 1548 | 95.73479
|  | 1549 | 95.72737
|  | 1550 | 95.71195
|  | 1551 | 95.71917
|  | 1552 | 95.72889
|  | 1553 | 95.73271
|  | 1554 | 95.74525
|  | 1555 | 95.72956
|  | 1556 | 95.73341
|  | 1557 | 95.72079
|  | 1558 | 95.73109
|  | 1559 | 95.7252
|  | 1560 | 95.71106
|  | 1561 | 95.70562
|  | 1562 | 95.70675
|  | 1563 | 95.72785
|  | 1564 | 95.7278
|  | 1565 | 95.71105
|  | 1566 | 95.70654
|  | 1567 | 95.70167
|  | 1568 | 95.70959
|  | 1569 | 95.69935
|  | 1570 | 95.70988
|  | 1571 | 95.69257
|  | 1572 | 95.6851
|  | 1573 | 95.68871
|  | 1574 | 95.67937
|  | 1575 | 95.67396
|  | 1576 | 95.68918
|  | 1577 | 95.66194
|  | 1578 | 95.66262
|  | 1579 | 95.66297
|  | 1580 | 95.65773
|  | 1581 | 95.65486
|  | 1582 | 95.6744
|  | 1583 | 95.71082
|  | 1584 | 95.71502
|  | 1585 | 95.69894
|  | 1586 | 95.70507
|  | 1587 | 95.69535
|  | 1588 | 95.70015
|  | 1589 | 95.72122
|  | 1590 | 95.72363
|  | 1591 | 95.71912
|  | 1592 | 95.70754
|  | 1593 | 95.70748
|  | 1594 | 95.72032
|  | 1595 | 95.74464
|  | 1596 | 95.75176
|  | 1597 | 95.73895
|  | 1598 | 95.72797
|  | 1599 | 95.72934
|  | 1600 | 95.73723
|  | 1601 | 95.72571
|  | 1602 | 95.73681
|  | 1603 | 95.71892
|  | 1604 | 95.7049
|  | 1605 | 95.67609
|  | 1606 | 95.65865
|  | 1607 | 95.67555
|  | 1608 | 95.68117
|  | 1609 | 95.66707
|  | 1610 | 95.67723
|  | 1611 | 95.69254
|  | 1612 | 95.69137
|  | 1613 | 95.68057
|  | 1614 | 95.66604
|  | 1615 | 95.67624
|  | 1616 | 95.69004
|  | 1617 | 95.67916
|  | 1618 | 95.66749
|  | 1619 | 95.67491
|  | 1620 | 95.67239
|  | 1621 | 95.66626
|  | 1622 | 95.66178
|  | 1623 | 95.66574
|  | 1624 | 95.67717
|  | 1625 | 95.68439
|  | 1626 | 95.68272
|  | 1627 | 95.70229
|  | 1628 | 95.69567
|  | 1629 | 95.67706
|  | 1630 | 95.69151
|  | 1631 | 95.70762
|  | 1632 | 95.68813
|  | 1633 | 95.67628
|  | 1634 | 95.71055
|  | 1635 | 95.72799
|  | 1636 | 95.70304
|  | 1637 | 95.68731
|  | 1638 | 95.70587
|  | 1639 | 95.73584
|  | 1640 | 95.74353
|  | 1641 | 95.72205
|  | 1642 | 95.70821
|  | 1643 | 95.7265
|  | 1644 | 95.7386
|  | 1645 | 95.73502
|  | 1646 | 95.72188
|  | 1647 | 95.71213
|  | 1648 | 95.71563
|  | 1649 | 95.7132
|  | 1650 | 95.70601
|  | 1651 | 95.70463
|  | 1652 | 95.69457
|  | 1653 | 95.69789
|  | 1654 | 95.71318
|  | 1655 | 95.70676
|  | 1656 | 95.69314
|  | 1657 | 95.71072
|  | 1658 | 95.71001
|  | 1659 | 95.69695
|  | 1660 | 95.7054
|  | 1661 | 95.69668
|  | 1662 | 95.67704
|  | 1663 | 95.68192
|  | 1664 | 95.6823
|  | 1665 | 95.67493
|  | 1666 | 95.66117
|  | 1667 | 95.65942
|  | 1668 | 95.68131
|  | 1669 | 95.6943
|  | 1670 | 95.69476
|  | 1671 | 95.67993
|  | 1672 | 95.68851
|  | 1673 | 95.69508
|  | 1674 | 95.70185
|  | 1675 | 95.72614
|  | 1676 | 95.73
|  | 1677 | 95.72235
|  | 1678 | 95.72171
|  | 1679 | 95.72842
|  | 1680 | 95.72308
|  | 1681 | 95.72494
|  | 1682 | 95.73878
|  | 1683 | 95.73625
|  | 1684 | 95.73589
|  | 1685 | 95.73987
|  | 1686 | 95.73647
|  | 1687 | 95.74555
|  | 1688 | 95.74932
|  | 1689 | 95.73862
|  | 1690 | 95.73444
|  | 1691 | 95.73054
|  | 1692 | 95.74229
|  | 1693 | 95.74023
|  | 1694 | 95.73284
|  | 1695 | 95.71916
|  | 1696 | 95.71346
|  | 1697 | 95.70314
|  | 1698 | 95.72176
|  | 1699 | 95.73928
|  | 1700 | 95.71869
|  | 1701 | 95.70261
|  | 1702 | 95.72556
|  | 1703 | 95.71733
|  | 1704 | 95.70709
|  | 1705 | 95.70658
|  | 1706 | 95.68484
|  | 1707 | 95.70058
|  | 1708 | 95.69663
|  | 1709 | 95.68696
|  | 1710 | 95.68922
|  | 1711 | 95.68667
|  | 1712 | 95.67366
|  | 1713 | 95.68383
|  | 1714 | 95.67615
|  | 1715 | 95.69925
|  | 1716 | 95.70622
|  | 1717 | 95.69631
|  | 1718 | 95.68782
|  | 1719 | 95.68864
|  | 1720 | 95.68416
|  | 1721 | 95.67611
|  | 1722 | 95.68972
|  | 1723 | 95.70005
|  | 1724 | 95.71199
|  | 1725 | 95.71782
|  | 1726 | 95.71552
|  | 1727 | 95.72399
|  | 1728 | 95.71758
|  | 1729 | 95.70441
|  | 1730 | 95.71182
|  | 1731 | 95.71671
|  | 1732 | 95.73455
|  | 1733 | 95.73982
|  | 1734 | 95.73011
|  | 1735 | 95.74034
|  | 1736 | 95.74921
|  | 1737 | 95.74793
|  | 1738 | 95.73414
|  | 1739 | 95.72278
|  | 1740 | 95.71742
|  | 1741 | 95.73317
|  | 1742 | 95.72839
|  | 1743 | 95.71574
|  | 1744 | 95.71344
|  | 1745 | 95.71325
|  | 1746 | 95.70053
|  | 1747 | 95.73378
|  | 1748 | 95.73883
|  | 1749 | 95.72555
|  | 1750 | 95.7128
|  | 1751 | 95.70585
|  | 1752 | 95.69793
|  | 1753 | 95.6953
|  | 1754 | 95.69029
|  | 1755 | 95.69128
|  | 1756 | 95.69802
|  | 1757 | 95.6847
|  | 1758 | 95.67431
|  | 1759 | 95.68109
|  | 1760 | 95.69812
|  | 1761 | 95.67823
|  | 1762 | 95.66697
|  | 1763 | 95.68086
|  | 1764 | 95.70084
|  | 1765 | 95.67332
|  | 1766 | 95.68832
|  | 1767 | 95.68191
|  | 1768 | 95.69901
|  | 1769 | 95.69741
|  | 1770 | 95.68439
|  | 1771 | 95.69334
|  | 1772 | 95.69312
|  | 1773 | 95.69738
|  | 1774 | 95.71096
|  | 1775 | 95.69503
|  | 1776 | 95.69412
|  | 1777 | 95.71571
|  | 1778 | 95.75036
|  | 1779 | 95.75711
|  | 1780 | 95.72935
|  | 1781 | 95.73835
|  | 1782 | 95.7698
|  | 1783 | 95.71861
|  | 1784 | 95.72669
|  | 1785 | 95.75236
|  | 1786 | 95.75181
|  | 1787 | 95.74068
|  | 1788 | 95.73184
|  | 1789 | 95.75314
|  | 1790 | 95.75552
|  | 1791 | 95.76081
|  | 1792 | 95.75056
|  | 1793 | 95.76613
|  | 1794 | 95.78613
|  | 1795 | 95.77297
|  | 1796 | 95.77535
|  | 1797 | 95.7446
|  | 1798 | 95.74554
|  | 1799 | 95.72935
|  | 1800 | 95.71976
|  | 1801 | 95.74586
|  | 1802 | 95.77421
|  | 1803 | 95.73754
|  | 1804 | 95.73708
|  | 1805 | 95.73279
|  | 1806 | 95.73495
|  | 1807 | 95.70542
|  | 1808 | 95.70108
|  | 1809 | 95.69613
|  | 1810 | 95.70054
|  | 1811 | 95.70105
|  | 1812 | 95.68279
|  | 1813 | 95.69538
|  | 1814 | 95.68849
|  | 1815 | 95.69713
|  | 1816 | 95.70181
|  | 1817 | 95.69453
|  | 1818 | 95.69527
|  | 1819 | 95.70462
|  | 1820 | 95.63225
|  | 1821 | 95.72923
|  | 1822 | 95.7545
|  | 1823 | 95.72571
|  | 1824 | 95.70988
|  | 1825 | 95.69455
|  | 1826 | 95.69505
|  | 1827 | 95.69603
|  | 1828 | 95.70585
|  | 1829 | 95.73115
|  | 1830 | 95.69136
|  | 1831 | 95.74156
|  | 1832 | 95.76101
|  | 1833 | 95.74663
|  | 1834 | 95.70617
|  | 1835 | 95.73755
|  | 1836 | 95.74336
|  | 1837 | 95.81875
|  | 1838 | 95.77493
|  | 1839 | 95.73447
|  | 1840 | 95.73842
|  | 1841 | 95.77054
|  | 1842 | 95.81592
|  | 1843 | 95.74984
|  | 1844 | 95.76325
|  | 1845 | 95.7265
|  | 1846 | 95.74618
|  | 1847 | 95.74453
|  | 1848 | 95.8038
|  | 1849 | 95.77581
|  | 1850 | 95.77818
|  | 1851 | 95.78917
|  | 1852 | 95.77688
|  | 1853 | 95.75819
|  | 1854 | 95.7579
|  | 1855 | 95.77855
|  | 1856 | 95.75441
|  | 1857 | 95.75188
|  | 1858 | 95.73751
|  | 1859 | 95.75504
|  | 1860 | 95.75503
|  | 1861 | 95.749
|  | 1862 | 95.73138
|  | 1863 | 95.73037
|  | 1864 | 95.75431
|  | 1865 | 95.74457
|  | 1866 | 95.71434
|  | 1867 | 95.71321
|  | 1868 | 95.72975
|  | 1869 | 95.67794
|  | 1870 | 95.71314
|  | 1871 | 95.70333
|  | 1872 | 95.70888
|  | 1873 | 95.71007
|  | 1874 | 95.68907
|  | 1875 | 95.67802
|  | 1876 | 95.71076
|  | 1877 | 95.72581
|  | 1878 | 95.75554
|  | 1879 | 95.74595
|  | 1880 | 95.74054
|  | 1881 | 95.75358
|  | 1882 | 95.72971
|  | 1883 | 95.76743
|  | 1884 | 95.78685
|  | 1885 | 95.77345
|  | 1886 | 95.77069
|  | 1887 | 95.80641
|  | 1888 | 95.73463
|  | 1889 | 95.75524
|  | 1890 | 95.74829
|  | 1891 | 95.74083
|  | 1892 | 95.78598
|  | 1893 | 95.78392
|  | 1894 | 95.82084
|  | 1895 | 95.78252
|  | 1896 | 95.77786
|  | 1897 | 95.82529
|  | 1898 | 95.77812
|  | 1899 | 95.81861
|  | 1900 | 95.77022
|  | 1901 | 95.76021
|  | 1902 | 95.76764
|  | 1903 | 95.75322
|  | 1904 | 95.76507
|  | 1905 | 95.7643
|  | 1906 | 95.79117
|  | 1907 | 95.79632
|  | 1908 | 95.79776
|  | 1909 | 95.75855
|  | 1910 | 95.74604
|  | 1911 | 95.73353
|  | 1912 | 95.74063
|  | 1913 | 95.73198
|  | 1914 | 95.714
|  | 1915 | 95.73065
|  | 1916 | 95.72619
|  | 1917 | 95.74399
|  | 1918 | 95.71322
|  | 1919 | 95.73483
|  | 1920 | 95.73847
|  | 1921 | 95.73294
|  | 1922 | 95.74559
|  | 1923 | 95.74771
|  | 1924 | 95.73401
|  | 1925 | 95.72145
|  | 1926 | 95.71261
|  | 1927 | 95.74763
|  | 1928 | 95.72311
|  | 1929 | 95.749
|  | 1930 | 95.73841
|  | 1931 | 95.73615
|  | 1932 | 95.7474
|  | 1933 | 95.7643
|  | 1934 | 95.7463
|  | 1935 | 95.76293
|  | 1936 | 95.75033
|  | 1937 | 95.71669
|  | 1938 | 95.72192
|  | 1939 | 95.74242
|  | 1940 | 95.74789
|  | 1941 | 95.73736
|  | 1942 | 95.75473
|  | 1943 | 95.79332
|  | 1944 | 95.74888
|  | 1945 | 95.7636
|  | 1946 | 95.75823
|  | 1947 | 95.76214
|  | 1948 | 95.75214
|  | 1949 | 95.75501
|  | 1950 | 95.73968
|  | 1951 | 95.76342
|  | 1952 | 95.76474
|  | 1953 | 95.78374
|  | 1954 | 95.78252
|  | 1955 | 95.77679
|  | 1956 | 95.76997
|  | 1957 | 95.76065
|  | 1958 | 95.76434
|  | 1959 | 95.79513
|  | 1960 | 95.80615
|  | 1961 | 95.79769
|  | 1962 | 95.79806
|  | 1963 | 95.79863
|  | 1964 | 95.80268
|  | 1965 | 95.81273
|  | 1966 | 95.80401
|  | 1967 | 95.80218
|  | 1968 | 95.82188
|  | 1969 | 95.82039
|  | 1970 | 95.82527
|  | 1971 | 95.82772
|  | 1972 | 95.81585
|  | 1973 | 95.82312
|  | 1974 | 95.82377
|  | 1975 | 95.82104
|  | 1976 | 95.82774
|  | 1977 | 95.8378
|  | 1978 | 95.82777
|  | 1979 | 95.80402
|  | 1980 | 95.80169
|  | 1981 | 95.80938
|  | 1982 | 95.82635
|  | 1983 | 95.79787
|  | 1984 | 95.78414
|  | 1985 | 95.79403
|  | 1986 | 95.79024
|  | 1987 | 95.78688
|  | 1988 | 95.78359
|  | 1989 | 95.78155
|  | 1990 | 95.79017
|  | 1991 | 95.77062
|  | 1992 | 95.74605
|  | 1993 | 95.7379
|  | 1994 | 95.75785
|  | 1995 | 95.77107
|  | 1996 | 95.75033
|  | 1997 | 95.75065
|  | 1998 | 95.77338
|  | 1999 | 95.77475
|  | 2000 | 95.76364
|  | 2001 | 95.76948
|  | 2002 | 95.77647
|  | 2003 | 95.78155
|  | 2004 | 95.79737
|  | 2005 | 95.80784
|  | 2006 | 95.80933
|  | 2007 | 95.80139
|  | 2008 | 95.80653
|  | 2009 | 95.81443
|  | 2010 | 95.81372
|  | 2011 | 95.80339
|  | 2012 | 95.79805
|  | 2013 | 95.80677
|  | 2014 | 95.81295
|  | 2015 | 95.8388
|  | 2016 | 95.84636
|  | 2017 | 95.84736
|  | 2018 | 95.84555
|  | 2019 | 95.84122
|  | 2020 | 95.8444
|  | 2021 | 95.8475
|  | 2022 | 95.8488
|  | 2023 | 95.86196
|  | 2024 | 95.86784
|  | 2025 | 95.86237
|  | 2026 | 95.85757
|  | 2027 | 95.85141
|  | 2028 | 95.84796
|  | 2029 | 95.83994
|  | 2030 | 95.83069
|  | 2031 | 95.81909
|  | 2032 | 95.83278
|  | 2033 | 95.83909
|  | 2034 | 95.82424
|  | 2035 | 95.81837
|  | 2036 | 95.81243
|  | 2037 | 95.81766
|  | 2038 | 95.81919
|  | 2039 | 95.80833
|  | 2040 | 95.81177
|  | 2041 | 95.81019
|  | 2042 | 95.7981
|  | 2043 | 95.79185
|  | 2044 | 95.7906
|  | 2045 | 95.78799
|  | 2046 | 95.78267
|  | 2047 | 95.76835
|  | 2048 | 95.77451
|  | 2049 | 95.79173
|  | 2050 | 95.78769
|  | 2051 | 95.79177
|  | 2052 | 95.79046
|  | 2053 | 95.79279
|  | 2054 | 95.80188
|  | 2055 | 95.78672
|  | 2056 | 95.77296
|  | 2057 | 95.77309
|  | 2058 | 95.79108
|  | 2059 | 95.79447
|  | 2060 | 95.7937
|  | 2061 | 95.80378
|  | 2062 | 95.79232
|  | 2063 | 95.78856
|  | 2064 | 95.79822
|  | 2065 | 95.78802
|  | 2066 | 95.78491
|  | 2067 | 95.78073
|  | 2068 | 95.78148
|  | 2069 | 95.7854
|  | 2070 | 95.79594
|  | 2071 | 95.8066
|  | 2072 | 95.8023
|  | 2073 | 95.79229
|  | 2074 | 95.78207
|  | 2075 | 95.78304
|  | 2076 | 95.80294
|  | 2077 | 95.78911
|  | 2078 | 95.78539
|  | 2079 | 95.79816
|  | 2080 | 95.80336
|  | 2081 | 95.80246
|  | 2082 | 95.77744
|  | 2083 | 95.79045
|  | 2084 | 95.81367
|  | 2085 | 95.82553
|  | 2086 | 95.82833
|  | 2087 | 95.82996
|  | 2088 | 95.80193
|  | 2089 | 95.79154
|  | 2090 | 95.78543
|  | 2091 | 95.79149
|  | 2092 | 95.81336
|  | 2093 | 95.82007
|  | 2094 | 95.80841
|  | 2095 | 95.80552
|  | 2096 | 95.80518
|  | 2097 | 95.78136
|  | 2098 | 95.77383
|  | 2099 | 95.79239
|  | 2100 | 95.82331
|  | 2101 | 95.83585
|  | 2102 | 95.82878
|  | 2103 | 95.83237
|  | 2104 | 95.83064
|  | 2105 | 95.82465
|  | 2106 | 95.82252
|  | 2107 | 95.83002
|  | 2108 | 95.82668
|  | 2109 | 95.8247
|  | 2110 | 95.8257
|  | 2111 | 95.83372
|  | 2112 | 95.82514
|  | 2113 | 95.83388
|  | 2114 | 95.82372
|  | 2115 | 95.80939
|  | 2116 | 95.81203
|  | 2117 | 95.81614
|  | 2118 | 95.8233
|  | 2119 | 95.81349
|  | 2120 | 95.82518
|  | 2121 | 95.839
|  | 2122 | 95.84383
|  | 2123 | 95.80737
|  | 2124 | 95.82017
|  | 2125 | 95.85771
|  | 2126 | 95.83887
|  | 2127 | 95.81784
|  | 2128 | 95.83602
|  | 2129 | 95.79515
|  | 2130 | 95.79416
|  | 2131 | 95.79387
|  | 2132 | 95.80345
|  | 2133 | 95.79842
|  | 2134 | 95.81191
|  | 2135 | 95.7957
|  | 2136 | 95.79687
|  | 2137 | 95.79064
|  | 2138 | 95.80622
|  | 2139 | 95.80845
|  | 2140 | 95.82368
|  | 2141 | 95.80849
|  | 2142 | 95.78365
|  | 2143 | 95.78311
|  | 2144 | 95.80164
|  | 2145 | 95.81001
|  | 2146 | 95.79723
|  | 2147 | 95.79686
|  | 2148 | 95.79408
|  | 2149 | 95.78361
|  | 2150 | 95.80606
|  | 2151 | 95.81695
|  | 2152 | 95.80043
|  | 2153 | 95.80466
|  | 2154 | 95.79837
|  | 2155 | 95.79992
|  | 2156 | 95.8236
|  | 2157 | 95.81586
|  | 2158 | 95.81392
|  | 2159 | 95.80639
|  | 2160 | 95.84547
|  | 2161 | 95.84967
|  | 2162 | 95.82764
|  | 2163 | 95.83921
|  | 2164 | 95.85506
|  | 2165 | 95.86584
|  | 2166 | 95.85821
|  | 2167 | 95.86955
|  | 2168 | 95.84745
|  | 2169 | 95.86317
|  | 2170 | 95.8594
|  | 2171 | 95.84676
|  | 2172 | 95.86043
|  | 2173 | 95.85783
|  | 2174 | 95.84978
|  | 2175 | 95.84021
|  | 2176 | 95.8575
|  | 2177 | 95.85846
|  | 2178 | 95.841
|  | 2179 | 95.8365
|  | 2180 | 95.84423
|  | 2181 | 95.82258
|  | 2182 | 95.82067
|  | 2183 | 95.82407
|  | 2184 | 95.81999
|  | 2185 | 95.83725
|  | 2186 | 95.84535
|  | 2187 | 95.81314
|  | 2188 | 95.83307
|  | 2189 | 95.82414
|  | 2190 | 95.82019
|  | 2191 | 95.79504
|  | 2192 | 95.80499
|  | 2193 | 95.8277
|  | 2194 | 95.83318
|  | 2195 | 95.82087
|  | 2196 | 95.79731
|  | 2197 | 95.76736
|  | 2198 | 95.7648
|  | 2199 | 95.73857
|  | 2200 | 95.76893
|  | 2201 | 95.75959
|  | 2202 | 95.7679
|  | 2203 | 95.77365
|  | 2204 | 95.77467
|  | 2205 | 95.76462
|  | 2206 | 95.76605
|  | 2207 | 95.75013
|  | 2208 | 95.73614
|  | 2209 | 95.73667
|  | 2210 | 95.75222
|  | 2211 | 95.78111
|  | 2212 | 95.76395
|  | 2213 | 95.76074
|  | 2214 | 95.78309
|  | 2215 | 95.77232
|  | 2216 | 95.75734
|  | 2217 | 95.75674
|  | 2218 | 95.75222
|  | 2219 | 95.72415
|  | 2220 | 95.75661
|  | 2221 | 95.76032
|  | 2222 | 95.77706
|  | 2223 | 95.75943
|  | 2224 | 95.74603
|  | 2225 | 95.74947
|  | 2226 | 95.77594
|  | 2227 | 95.76451
|  | 2228 | 95.78368
|  | 2229 | 95.77434
|  | 2230 | 95.75973
|  | 2231 | 95.80406
|  | 2232 | 95.76319
|  | 2233 | 95.77855
|  | 2234 | 95.78374
|  | 2235 | 95.76144
|  | 2236 | 95.78426
|  | 2237 | 95.76323
|  | 2238 | 95.7578
|  | 2239 | 95.75744
|  | 2240 | 95.76076
|  | 2241 | 95.74134
|  | 2242 | 95.7874
|  | 2243 | 95.77958
|  | 2244 | 95.77832
|  | 2245 | 95.77114
|  | 2246 | 95.73005
|  | 2247 | 95.75899
|  | 2248 | 95.75575
|  | 2249 | 95.74856
|  | 2250 | 95.76323
|  | 2251 | 95.77706
|  | 2252 | 95.73739
|  | 2253 | 95.74943
|  | 2254 | 95.77086
|  | 2255 | 95.78761
|  | 2256 | 95.78041
|  | 2257 | 95.75962
|  | 2258 | 95.76359
|  | 2259 | 95.77994
|  | 2260 | 95.77039
|  | 2261 | 95.76713
|  | 2262 | 95.75922
|  | 2263 | 95.76635
|  | 2264 | 95.77742
|  | 2265 | 95.74614
|  | 2266 | 95.77454
|  | 2267 | 95.80148
|  | 2268 | 95.79253
|  | 2269 | 95.78357
|  | 2270 | 95.8079
|  | 2271 | 95.78772
|  | 2272 | 95.79136
|  | 2273 | 95.78784
|  | 2274 | 95.78106
|  | 2275 | 95.80412
|  | 2276 | 95.77607
|  | 2277 | 95.77795
|  | 2278 | 95.7983
|  | 2279 | 95.80698
|  | 2280 | 95.81477
|  | 2281 | 95.82931
|  | 2282 | 95.80605
|  | 2283 | 95.77754
|  | 2284 | 95.78837
|  | 2285 | 95.78224
|  | 2286 | 95.77098
|  | 2287 | 95.77412
|  | 2288 | 95.80025
|  | 2289 | 95.79927
|  | 2290 | 95.7944
|  | 2291 | 95.80168
|  | 2292 | 95.80161
|  | 2293 | 95.78959
|  | 2294 | 95.77876
|  | 2295 | 95.77755
|  | 2296 | 95.76402
|  | 2297 | 95.74959
|  | 2298 | 95.75307
|  | 2299 | 95.76517
|  | 2300 | 95.77001
|  | 2301 | 95.77531
|  | 2302 | 95.76764
|  | 2303 | 95.76024
|  | 2304 | 95.75593
|  | 2305 | 95.765
|  | 2306 | 95.76455
|  | 2307 | 95.77236
|  | 2308 | 95.77076
|  | 2309 | 95.74764
|  | 2310 | 95.73797
|  | 2311 | 95.75397
|  | 2312 | 95.75334
|  | 2313 | 95.7697
|  | 2314 | 95.75867
|  | 2315 | 95.75448
|  | 2316 | 95.77033
|  | 2317 | 95.77255
|  | 2318 | 95.75896
|  | 2319 | 95.76399
|  | 2320 | 95.7718
|  | 2321 | 95.78643
|  | 2322 | 95.77753
|  | 2323 | 95.78452
|  | 2324 | 95.80756
|  | 2325 | 95.79729
|  | 2326 | 95.78772
|  | 2327 | 95.79783
|  | 2328 | 95.81326
|  | 2329 | 95.8204
|  | 2330 | 95.81651
|  | 2331 | 95.80586
|  | 2332 | 95.81303
|  | 2333 | 95.84588
|  | 2334 | 95.8365
|  | 2335 | 95.83184
|  | 2336 | 95.83334
|  | 2337 | 95.8471
|  | 2338 | 95.87011
|  | 2339 | 95.87245
|  | 2340 | 95.85094
|  | 2341 | 95.8633
|  | 2342 | 95.86242
|  | 2343 | 95.85736
|  | 2344 | 95.866
|  | 2345 | 95.86712
|  | 2346 | 95.87172
|  | 2347 | 95.87642
|  | 2348 | 95.86664
|  | 2349 | 95.8893
|  | 2350 | 95.87652
|  | 2351 | 95.83928
|  | 2352 | 95.82754
|  | 2353 | 95.82706
|  | 2354 | 95.82471
|  | 2355 | 95.83261
|  | 2356 | 95.84787
|  | 2357 | 95.86288
|  | 2358 | 95.83544
|  | 2359 | 95.83223
|  | 2360 | 95.82563
|  | 2361 | 95.8066
|  | 2362 | 95.79812
|  | 2363 | 95.81633
|  | 2364 | 95.82352
|  | 2365 | 95.80778
|  | 2366 | 95.80342
|  | 2367 | 95.8199
|  | 2368 | 95.80876
|  | 2369 | 95.78955
|  | 2370 | 95.80619
|  | 2371 | 95.79431
|  | 2372 | 95.77727
|  | 2373 | 95.78018
|  | 2374 | 95.76264
|  | 2375 | 95.75994
|  | 2376 | 95.76097
|  | 2377 | 95.76156
|  | 2378 | 95.76547
|  | 2379 | 95.77755
|  | 2380 | 95.76488
|  | 2381 | 95.76125
|  | 2382 | 95.75853
|  | 2383 | 95.74382
|  | 2384 | 95.73956
|  | 2385 | 95.7618
|  | 2386 | 95.76443
|  | 2387 | 95.74978
|  | 2388 | 95.74929
|  | 2389 | 95.77066
|  | 2390 | 95.78361
|  | 2391 | 95.78435
|  | 2392 | 95.7709
|  | 2393 | 95.76324
|  | 2394 | 95.77728
|  | 2395 | 95.7743
|  | 2396 | 95.76269
|  | 2397 | 95.76884
|  | 2398 | 95.77464
|  | 2399 | 95.78065
|  | 2400 | 95.77479
|  | 2401 | 95.78016
|  | 2402 | 95.79483
|  | 2403 | 95.79077
|  | 2404 | 95.79622
|  | 2405 | 95.80098
|  | 2406 | 95.78775
|  | 2407 | 95.76335
|  | 2408 | 95.7692
|  | 2409 | 95.79809
|  | 2410 | 95.80922
|  | 2411 | 95.7982
|  | 2412 | 95.79247
|  | 2413 | 95.7958
|  | 2414 | 95.80267
|  | 2415 | 95.81107
|  | 2416 | 95.80754
|  | 2417 | 95.80253
|  | 2418 | 95.81292
|  | 2419 | 95.81602
|  | 2420 | 95.80018
|  | 2421 | 95.79039
|  | 2422 | 95.78529
|  | 2423 | 95.78977
|  | 2424 | 95.7991
|  | 2425 | 95.79419
|  | 2426 | 95.78727
|  | 2427 | 95.78697
|  | 2428 | 95.79282
|  | 2429 | 95.78708
|  | 2430 | 95.7774
|  | 2431 | 95.77172
|  | 2432 | 95.77365
|  | 2433 | 95.77785
|  | 2434 | 95.76488
|  | 2435 | 95.76037
|  | 2436 | 95.77037
|  | 2437 | 95.76803
|  | 2438 | 95.76386
|  | 2439 | 95.77645
|  | 2440 | 95.767
|  | 2441 | 95.74549
|  | 2442 | 95.73715
|  | 2443 | 95.73981
|  | 2444 | 95.7545
|  | 2445 | 95.76587
|  | 2446 | 95.75881
|  | 2447 | 95.75341
|  | 2448 | 95.76371
|  | 2449 | 95.75636
|  | 2450 | 95.75616
|  | 2451 | 95.76173
|  | 2452 | 95.7618
|  | 2453 | 95.75508
|  | 2454 | 95.74863
|  | 2455 | 95.74615
|  | 2456 | 95.74861
|  | 2457 | 95.74999
|  | 2458 | 95.75246
|  | 2459 | 95.76151
|  | 2460 | 95.76464
|  | 2461 | 95.76533
|  | 2462 | 95.75125
|  | 2463 | 95.75441
|  | 2464 | 95.75385
|  | 2465 | 95.76142
|  | 2466 | 95.77711
|  | 2467 | 95.77245
|  | 2468 | 95.76993
|  | 2469 | 95.76958
|  | 2470 | 95.78147
|  | 2471 | 95.78158
|  | 2472 | 95.75989
|  | 2473 | 95.74886
|  | 2474 | 95.75037
|  | 2475 | 95.75778
|  | 2476 | 95.75099
|  | 2477 | 95.73771
|  | 2478 | 95.75127
|  | 2479 | 95.74784
|  | 2480 | 95.74494
|  | 2481 | 95.75329
|  | 2482 | 95.75062
|  | 2483 | 95.74148
|  | 2484 | 95.7391
|  | 2485 | 95.74132
|  | 2486 | 95.71707
|  | 2487 | 95.72572
|  | 2488 | 95.72473
|  | 2489 | 95.7175
|  | 2490 | 95.71867
|  | 2491 | 95.72492
|  | 2492 | 95.74765
|  | 2493 | 95.76262
|  | 2494 | 95.74213
|  | 2495 | 95.74418
|  | 2496 | 95.73909
|  | 2497 | 95.72704
|  | 2498 | 95.74394
|  | 2499 | 95.75484
|  | 2500 | 95.76146
|  | 2501 | 95.75403
|  | 2502 | 95.72012
|  | 2503 | 95.71787
|  | 2504 | 95.74234
|  | 2505 | 95.75056
|  | 2506 | 95.75456
|  | 2507 | 95.71881
|  | 2508 | 95.74208
|  | 2509 | 95.73625
|  | 2510 | 95.72258
|  | 2511 | 95.73641
|  | 2512 | 95.76033
|  | 2513 | 95.73489
|  | 2514 | 95.7439
|  | 2515 | 95.74723
|  | 2516 | 95.75441
|  | 2517 | 95.76692
|  | 2518 | 95.79022
|  | 2519 | 95.78167
|  | 2520 | 95.76354
|  | 2521 | 95.77465
|  | 2522 | 95.77672
|  | 2523 | 95.77496
|  | 2524 | 95.77064
|  | 2525 | 95.77589
|  | 2526 | 95.79529
|  | 2527 | 95.80157
|  | 2528 | 95.806
|  | 2529 | 95.79166
|  | 2530 | 95.79999
|  | 2531 | 95.83979
|  | 2532 | 95.85734
|  | 2533 | 95.82921
|  | 2534 | 95.82129
|  | 2535 | 95.83039
|  | 2536 | 95.8047
|  | 2537 | 95.79959
|  | 2538 | 95.80956
|  | 2539 | 95.82576
|  | 2540 | 95.83294
|  | 2541 | 95.84176
|  | 2542 | 95.83597
|  | 2543 | 95.83878
|  | 2544 | 95.84243
|  | 2545 | 95.84005
|  | 2546 | 95.85995
|  | 2547 | 95.86606
|  | 2548 | 95.86353
|  | 2549 | 95.86284
|  | 2550 | 95.84492
|  | 2551 | 95.83253
|  | 2552 | 95.85093
|  | 2553 | 95.8276
|  | 2554 | 95.82864
|  | 2555 | 95.81405
|  | 2556 | 95.81264
|  | 2557 | 95.79089
|  | 2558 | 95.80537
|  | 2559 | 95.82431
|  | 2560 | 95.82004
|  | 2561 | 95.8167
|  | 2562 | 95.83146
|  | 2563 | 95.84567
|  | 2564 | 95.81269
|  | 2565 | 95.81347
|  | 2566 | 95.80495
|  | 2567 | 95.81949
|  | 2568 | 95.81844
|  | 2569 | 95.79898
|  | 2570 | 95.79891
|  | 2571 | 95.81749
|  | 2572 | 95.80374
|  | 2573 | 95.80712
|  | 2574 | 95.78613
|  | 2575 | 95.7938
|  | 2576 | 95.76171
|  | 2577 | 95.75079
|  | 2578 | 95.77639
|  | 2579 | 95.77262
|  | 2580 | 95.8003
|  | 2581 | 95.80628
|  | 2582 | 95.79104
|  | 2583 | 95.76884
|  | 2584 | 95.77452
|  | 2585 | 95.79788
|  | 2586 | 95.78745
|  | 2587 | 95.76685
|  | 2588 | 95.7896
|  | 2589 | 95.77384
|  | 2590 | 95.7648
|  | 2591 | 95.77465
|  | 2592 | 95.74622
|  | 2593 | 95.74606
|  | 2594 | 95.75249
|  | 2595 | 95.75194
|  | 2596 | 95.75663
|  | 2597 | 95.76888
|  | 2598 | 95.75663
|  | 2599 | 95.74148
|  | 2600 | 95.76013
|  | 2618.90092 | 95.6072
|  | 2639.04032 | 95.61947
|  | 2658.88705 | 95.62994
|  | 2678.99228 | 95.63742
|  | 2698.80506 | 95.64096
|  | 2718.87562 | 95.63994
|  | 2738.92852 | 95.63408
|  | 2758.6893 | 95.6234
|  | 2778.70675 | 95.60827
|  | 2798.70615 | 95.58935
|  | 2818.68738 | 95.56763
|  | 2838.65031 | 95.54435
|  | 2858.59481 | 95.52102
|  | 2878.52074 | 95.49931
|  | 2898.42799 | 95.48095
|  | 2918.58872 | 95.46759
|  | 2938.45794 | 95.46062
|  | 2958.57986 | 95.46097
|  | 2978.41052 | 95.469
|  | 2998.4931 | 95.48434
|  | 3018.28468 | 95.50601
|  | 3038.32738 | 95.5324
|  | 3058.34981 | 95.56156
|  | 3078.35183 | 95.59138
|  | 3098.33331 | 95.61988
|  | 3118.29412 | 95.64547
|  | 3138.23412 | 95.66704
|  | 3158.15319 | 95.68414
|  | 3178.05118 | 95.69686
|  | 3198.19642 | 95.70584
|  | 3218.05158 | 95.71206
|  | 3237.88527 | 95.71667
|  | 3257.96493 | 95.72086
|  | 3278.02227 | 95.7257
|  | 3297.79015 | 95.73205
|  | 3317.80272 | 95.74045
|  | 3337.79254 | 95.75115
|  | 3357.75949 | 95.76409
|  | 3377.70343 | 95.77893
|  | 3397.88966 | 95.79511
|  | 3417.78685 | 95.81198
|  | 3437.66061 | 95.82889
|  | 3457.77532 | 95.84545
|  | 3477.60151 | 95.86167
|  | 3497.66773 | 95.87817
|  | 3517.44579 | 95.89635
|  | 3537.46296 | 95.91842
|  | 3557.45524 | 95.9472
|  | 3577.42248 | 95.98239
|  | 3597.36454 | 96.02342
|  | 3617.28129 | 96.06811
|  | 3637.43413 | 96.11342
|  | 3657.29948 | 96.1555
|  | 3677.39997 | 96.18741
|  | 3697.21336 | 96.20964
|  | 3717.26092 | 96.22099
|  | 3737.28162 | 96.22373
|  | 3757.27532 | 96.21926
|  | 3777.24188 | 96.20796
|  | 3797.18115 | 96.19717
|  | 3817.09299 | 96.18792
|  | 3836.97725 | 96.18044
|  | 3857.09149 | 96.17099
|  | 3876.91981 | 96.15844
|  | 3896.97708 | 96.14387
|  | 3917.00547 | 96.12168
|  | 3937.00481 | 96.08908
|  | 3956.97497 | 96.0496
|  | 3976.9158 | 96.00874
|  | 3996.82714 | 95.96997
|  | 4016.70886 | 95.93511
|  | 4036.81512 | 95.90773
|  | 4056.63675 | 95.89021
|  | 4076.68185 | 95.88072
|  | 4096.69595 | 95.87701
|  | 4116.67889 | 95.87729
|  | 4136.63053 | 95.88018
|  | 4156.55072 | 95.88468
|  | 4176.43929 | 95.89006
|  | 4196.54726 | 95.89571
|  | 4216.37176 | 95.90108
|  | 4236.41453 | 95.9057
|  | 4256.42426 | 95.90917
|  | 4276.4008 | 95.91135
|  | 4296.34399 | 95.91243
|  | 4316.25368 | 95.91312
|  | 4336.37795 | 95.91474
|  | 4356.21974 | 95.91925
|  | 4376.27494 | 95.92919
|  | 4396.04821 | 95.94744
|  | 4416.03371 | 95.97484
|  | 4435.98392 | 96.01049
|  | 4456.1443 | 96.05204
|  | 4476.02297 | 96.09672
|  | 4496.11062 | 96.13758
|  | 4515.91712 | 96.16973
|  | 4535.93138 | 96.19108
|  | 4555.90848 | 96.2013
|  | 4575.84825 | 96.20358
|  | 4595.75053 | 96.19965
|  | 4615.85717 | 96.19446
|  | 4635.68352 | 96.18965
|  | 4655.71298 | 96.18596
|  | 4675.70335 | 96.18687
|  | 4695.65448 | 96.18811
|  | 4715.56619 | 96.18724
|  | 4735.6775 | 96.18821
|  | 4755.5094 | 96.19058
|  | 4775.53959 | 96.19404
|  | 4795.52873 | 96.19539
|  | 4815.47664 | 96.19663
|  | 4835.38314 | 96.20211
|  | 4855.48431 | 96.20459
|  | 4875.30701 | 96.20478
|  | 4895.32302 | 96.20657
|  | 4915.29593 | 96.20879
|  | 4935.22558 | 96.21296
|  | 4955.34547 | 96.21432
|  | 4975.18753 | 96.21713
|  | 4995.21845 | 96.22286
|  | 5015.32995 | 96.22667
|  | 5034.96555 | 96.22988
|  | 5055.35199 | 96.23086
|  | 5074.97913 | 96.2326
|  | 5095.35673 | 96.23445
|  | 5114.97533 | 96.23272
|  | 5135.34403 | 96.22568
|  | 5154.95402 | 96.21086
|  | 5174.55977 | 96.18587
|  | 5194.91507 | 96.14647
|  | 5214.51212 | 96.08808
|  | 5234.85835 | 96.01219
|  | 5254.44662 | 95.92145
|  | 5274.7837 | 95.81836
|  | 5294.36313 | 95.70576
|  | 5314.691 | 95.58741
|  | 5335.01415 | 95.46775
|  | 5354.58011 | 95.34821
|  | 5374.89394 | 95.22976
|  | 5394.45089 | 95.11283
|  | 5414.75533 | 94.99717
|  | 5434.30321 | 94.88189
|  | 5454.59819 | 94.76552
|  | 5474.13693 | 94.64615
|  | 5494.42238 | 94.52162
|  | 5514.70295 | 94.38964
|  | 5534.22777 | 94.24804
|  | 5554.49871 | 94.09494
|  | 5574.01421 | 93.92886
|  | 5594.27545 | 93.74893
|  | 5614.53172 | 93.55492
|  | 5634.03304 | 93.34731
|  | 5654.27951 | 93.12722
|  | 5673.77135 | 92.89632
|  | 5694.00794 | 92.65663
|  | 5714.23947 | 92.4103
|  | 5733.71689 | 92.15933
|  | 5753.93843 | 91.90535
|  | 5774.15487 | 91.64945
|  | 5793.61771 | 91.39204
|  | 5813.82406 | 91.13289
|  | 5834.02525 | 90.87113
|  | 5853.47335 | 90.60539
|  | 5873.66435 | 90.33396
|  | 5893.85013 | 90.05487
|  | 5914.03067 | 89.76606
|  | 5933.45883 | 89.46547
|  | 5953.62905 | 89.29707
|  | 5973.79398 | 89.1213
|  | 5993.9536 | 88.93696
|  | 6013.36154 | 88.74292
|  | 6033.51069 | 88.53821
|  | 6053.65449 | 89.19767
|  | 6073.79291 | 88.87295
|  | 6093.18036 | 88.53015
|  | 6113.30817 | 88.16766
|  | 6133.43055 | 87.78431
|  | 6153.54748 | 87.37957
|  | 6173.65895 | 86.95367
|  | 6193.02036 | 86.50771
|  | 6213.12105 | 86.04358
|  | 6233.21622 | 85.56366
|  | 6253.30584 | 85.07056
|  | 6273.38992 | 84.56686
|  | 6293.46842 | 84.05486
|  | 6312.79799 | 83.53625
|  | 6332.86551 | 83.01208
|  | 6352.92739 | 82.48276
|  | 6372.98364 | 81.94813
|  | 6393.03422 | 81.40759
|  | 6413.07912 | 80.86024
|  | 6433.11833 | 80.30509
|  | 6453.15182 | 79.74118
|  | 6473.17959 | 79.16763
|  | 6492.46014 | 78.58381
|  | 6512.4766 | 77.98938
|  | 6532.48728 | 77.38434
|  | 6552.49215 | 76.76909
|  | 6572.4912 | 76.14447
|  | 6592.48441 | 75.51179
|  | 6612.47176 | 74.87263
|  | 6632.45325 | 74.2288
|  | 6652.42884 | 73.58211
|  | 6672.39852 | 72.93411
|  | 6692.36227 | 72.28591
|  | 6712.32008 | 71.63793
|  | 6732.27193 | 70.9899
|  | 6752.2178 | 70.3409
|  | 6772.15767 | 69.6895
|  | 6792.09153 | 69.03399
|  | 6812.01935 | 68.37268
|  | 6831.94112 | 67.70412
|  | 6852.59432 | 67.02731
|  | 6872.50371 | 66.34169
|  | 6892.407 | 65.6472
|  | 6912.30416 | 64.9441
|  | 6932.19519 | 64.23284
|  | 6952.08005 | 63.51388
|  | 6971.95874 | 62.78759
|  | 6991.83124 | 62.05409
|  | 7011.69753 | 61.31327
|  | 7032.29302 | 60.56474
|  | 7052.1466 | 59.8079
|  | 7071.99392 | 59.04197
|  | 7091.83496 | 58.26607
|  | 7111.66969 | 57.47932
|  | 7131.49811 | 56.68091
|  | 7152.05422 | 55.87022
|  | 7171.86972 | 55.04689
|  | 7191.67885 | 54.21089
|  | 7211.48158 | 53.36257
|  | 7231.27792 | 52.50267
|  | 7251.80066 | 51.6323
|  | 7271.58389 | 50.75297
|  | 7291.36066 | 49.86654
|  | 7311.86306 | 48.97526
|  | 7331.62662 | 48.08172
|  | 7351.38366 | 47.18887
|  | 7371.13418 | 46.29993
|  | 7391.60928 | 45.41824
|  | 7411.34644 | 44.54715
|  | 7431.07702 | 43.68972
|  | 7451.53138 | 42.84852
|  | 7471.24849 | 42.02549
|  | 7490.95897 | 41.22173
|  | 7511.39243 | 40.43756
|  | 7531.08934 | 39.67247
|  | 7550.77955 | 38.9253
|  | 7571.19195 | 38.19442
|  | 7590.86848 | 37.47785
|  | 7611.26665 | 36.77341
|  | 7630.92943 | 36.0789
|  | 7651.3133 | 35.39219
|  | 7670.96225 | 34.71132
|  | 7690.60439 | 34.03459
|  | 7710.9668 | 33.36062
|  | 7730.595 | 32.68847
|  | 7750.94292 | 32.01764
|  | 7770.55712 | 31.34803
|  | 7790.89048 | 30.67992
|  | 7810.4906 | 30.01384
|  | 7830.80932 | 29.35043
|  | 7850.39529 | 28.69022
|  | 7870.6993 | 28.03347
|  | 7890.27104 | 27.38007
|  | 7910.56027 | 26.7294
|  | 7930.84193 | 26.08029
|  | 7950.39208 | 25.43109
|  | 7970.65884 | 24.77984
|  | 7990.19458 | 24.12437
|  | 8010.44637 | 23.46258
|  | 8030.69051 | 22.79266
|  | 8050.20438 | 22.11333
|  | 8070.43343 | 21.42398
|  | 8089.93271 | 20.72478
|  | 8110.1466 | 20.01665
|  | 8130.35274 | 19.30115
|  | 8149.82988 | 18.58037
|  | 8170.02074 | 17.85665
|  | 8190.20381 | 17.13242
|  | 8210.37904 | 16.40997
|  | 8229.82631 | 15.69137
|  | 8249.98612 | 14.97844
|  | 8270.13806 | 14.27281
|  | 8290.28209 | 13.57598
|  | 8309.69919 | 12.88958
|  | 8329.82765 | 12.2154
|  | 8349.94815 | 11.55561
|  | 8370.06067 | 10.91271
|  | 8389.44732 | 10.28954
|  | 8409.54412 | 9.68912
|  | 8429.63289 | 9.11439
|  | 8449.7136 | 8.56795
|  | 8469.78624 | 8.05179
|  | 8489.85079 | 7.56698
|  | 8509.90723 | 7.11359
|  | 8529.23967 | 6.69063
|  | 8549.28013 | 6.29621
|  | 8569.31241 | 5.92775
|  | 8589.33651 | 5.58236
|  | 8609.35241 | 5.25724
|  | 8629.36008 | 4.94995
|  | 8649.35951 | 4.65868
|  | 8669.35067 | 4.38233
|  | 8689.33356 | 4.12047
|  | 8709.30814 | 3.87312
|  | 8729.2744 | 3.64051
|  | 8749.23233 | 3.42273
|  | 8769.18189 | 3.21957
|  | 8789.12308 | 3.03027
|  | 8809.05588 | 2.85356
|  | 8828.98025 | 2.68771
|  | 8848.8962 | 2.53077
|  | 8868.80369 | 2.38077
|  | 8888.70271 | 2.23606
|  | 8908.59323 | 2.09549
|  | 8929.18517 | 1.95851
|  | 8949.05835 | 1.8252
|  | 8968.92298 | 1.69615
|  | 8988.77905 | 1.57231
|  | 9008.62653 | 1.45467
|  | 9028.4654 | 1.34408
|  | 9049.00371 | 1.24106
|  | 9068.82501 | 1.14568
|  | 9088.63764 | 1.05757
|  | 9108.44159 | 0.97599
|  | 9128.94366 | 0.89997
|  | 9148.72987 | 0.82854
|  | 9168.50735 | 0.76086
|  | 9188.27607 | 0.69636
|  | 9208.74156 | 0.63483
|  | 9228.4924 | 0.57641
|  | 9248.23441 | 0.52152
|  | 9268.67219 | 0.47076
|  | 9288.3962 | 0.42482
|  | 9308.11134 | 0.3843
|  | 9328.52121 | 0.34965
|  | 9348.21823 | 0.32107
|  | 9367.90632 | 0.29844
|  | 9388.28811 | 0.28128
|  | 9407.95796 | 0.26882
|  | 9428.32083 | 0.26
|  | 9447.97237 | 0.2536
|  | 9468.31623 | 0.24838
|  | 9487.94937 | 0.24314
|  | 9508.27414 | 0.23694
|  | 9527.88881 | 0.2291
|  | 9548.19441 | 0.21923
|  | 9567.79053 | 0.20723
|  | 9588.07688 | 0.19319
|  | 9607.65437 | 0.17736
|  | 9627.92139 | 0.15999
|  | 9647.48018 | 0.14137
|  | 9667.72779 | 0.12182
|  | 9687.96548 | 0.10169
|  | 9707.49591 | 0.08144
|  | 9727.71408 | 0.06163
|  | 9747.92227 | 0.04298
|  | 9767.42416 | 0.02625
|  | 9787.6127 | 0.01219
|  | 9807.79122 | 0.0014
|  | 9827.26438 | 0.00578
|  | 9847.42313 | 0.00936
|  | 9867.57177 | 0.00978
|  | 9887.71031 | 0.00784
|  | 9907.1448 | 0.00458
|  | 9927.26341 | 0.00114
|  | 9947.37184 | 0.00138
|  | 9967.47008 | 0.00215
|  | 9987.5581 | 0.000679826
|  | 10006.94372 | 0.00307