## Index of Refraction
N-BK7 Index of Refraction
|  | Wavelength (nm) | L2 | Index of Refraction
|  | 300 | 0.09 | 1.552770264
|  | 301 | 0.090601 | 1.552416655
|  | 302 | 0.091204 | 1.552067284
|  | 303 | 0.091809 | 1.55172208
Product Raw Data |  | 304 | 0.092416 | 1.551380972
N-BK7 Index of Refraction |  | 305 | 0.093025 | 1.551043892
|  | 306 | 0.093636 | 1.550710773
Item # | xxxx | 307 | 0.094249 | 1.550381548
DISCLAIMER: The data presented here are typical. Slight variations in performance data will occur from lot to lot. Please contact Technical Support with any questions regarding the use or reliability of this data. |  | 308 | 0.094864 | 1.550056154
|  | 309 | 0.095481 | 1.549734527
|  | 310 | 0.0961 | 1.549416607
|  | 311 | 0.096721 | 1.549102332
|  | 312 | 0.097344 | 1.548791645
|  | 313 | 0.097969 | 1.548484486
This data may be used in publications. However, please cite Thorlabs as the source. |  | 314 | 0.098596 | 1.548180801
|  | 315 | 0.099225 | 1.547880532
|  | 316 | 0.099856 | 1.547583627
Additional Information: |  | 317 | 0.100489 | 1.547290033
|  | 318 | 0.101124 | 1.546999696
|  | 319 | 0.101761 | 1.546712567
|  | 320 | 0.1024 | 1.546428595
|  | 321 | 0.103041 | 1.546147732
|  | 322 | 0.103684 | 1.545869929
|  | 323 | 0.104329 | 1.54559514
|  | 324 | 0.104976 | 1.545323319
|  | 325 | 0.105625 | 1.545054421
|  | 326 | 0.106276 | 1.544788401
|  | 327 | 0.106929 | 1.544525216
|  | 328 | 0.107584 | 1.544264824
|  | 329 | 0.108241 | 1.544007184
|  | 330 | 0.1089 | 1.543752253
|  | 331 | 0.109561 | 1.543499993
|  | 332 | 0.110224 | 1.543250363
|  | 333 | 0.110889 | 1.543003326
|  | 334 | 0.111556 | 1.542758844
|  | 335 | 0.112225 | 1.542516878
|  | 336 | 0.112896 | 1.542277394
|  | 337 | 0.113569 | 1.542040355
|  | 338 | 0.114244 | 1.541805727
|  | 339 | 0.114921 | 1.541573474
|  | 340 | 0.1156 | 1.541343563
|  | 341 | 0.116281 | 1.541115961
|  | 342 | 0.116964 | 1.540890636
|  | 343 | 0.117649 | 1.540667555
|  | 344 | 0.118336 | 1.540446687
|  | 345 | 0.119025 | 1.540228001
|  | 346 | 0.119716 | 1.540011467
|  | 347 | 0.120409 | 1.539797056
|  | 348 | 0.121104 | 1.539584737
|  | 349 | 0.121801 | 1.539374483
|  | 350 | 0.1225 | 1.539166265
|  | 351 | 0.123201 | 1.538960056
|  | 352 | 0.123904 | 1.538755828
|  | 353 | 0.124609 | 1.538553555
|  | 354 | 0.125316 | 1.53835321
|  | 355 | 0.126025 | 1.538154768
|  | 356 | 0.126736 | 1.537958203
|  | 357 | 0.127449 | 1.537763491
|  | 358 | 0.128164 | 1.537570606
|  | 359 | 0.128881 | 1.537379526
|  | 360 | 0.1296 | 1.537190225
|  | 361 | 0.130321 | 1.537002681
|  | 362 | 0.131044 | 1.536816871
|  | 363 | 0.131769 | 1.536632773
|  | 364 | 0.132496 | 1.536450364
|  | 365 | 0.133225 | 1.536269623
|  | 366 | 0.133956 | 1.536090528
|  | 367 | 0.134689 | 1.535913058
|  | 368 | 0.135424 | 1.535737193
|  | 369 | 0.136161 | 1.535562911
|  | 370 | 0.1369 | 1.535390194
|  | 371 | 0.137641 | 1.535219022
|  | 372 | 0.138384 | 1.535049374
|  | 373 | 0.139129 | 1.534881232
|  | 374 | 0.139876 | 1.534714577
|  | 375 | 0.140625 | 1.534549391
|  | 376 | 0.141376 | 1.534385656
|  | 377 | 0.142129 | 1.534223353
|  | 378 | 0.142884 | 1.534062465
|  | 379 | 0.143641 | 1.533902975
|  | 380 | 0.1444 | 1.533744866
|  | 381 | 0.145161 | 1.53358812
|  | 382 | 0.145924 | 1.533432722
|  | 383 | 0.146689 | 1.533278655
|  | 384 | 0.147456 | 1.533125903
|  | 385 | 0.148225 | 1.53297445
|  | 386 | 0.148996 | 1.532824281
|  | 387 | 0.149769 | 1.53267538
|  | 388 | 0.150544 | 1.532527732
|  | 389 | 0.151321 | 1.532381323
|  | 390 | 0.1521 | 1.532236138
|  | 391 | 0.152881 | 1.532092162
|  | 392 | 0.153664 | 1.531949382
|  | 393 | 0.154449 | 1.531807783
|  | 394 | 0.155236 | 1.531667352
|  | 395 | 0.156025 | 1.531528075
|  | 396 | 0.156816 | 1.531389938
|  | 397 | 0.157609 | 1.531252929
|  | 398 | 0.158404 | 1.531117034
|  | 399 | 0.159201 | 1.530982242
|  | 400 | 0.16 | 1.530848538
|  | 401 | 0.160801 | 1.530715912
|  | 402 | 0.161604 | 1.530584349
|  | 403 | 0.162409 | 1.53045384
|  | 404 | 0.163216 | 1.530324371
|  | 405 | 0.164025 | 1.530195931
|  | 406 | 0.164836 | 1.530068508
|  | 407 | 0.165649 | 1.529942092
|  | 408 | 0.166464 | 1.52981667
|  | 409 | 0.167281 | 1.529692232
|  | 410 | 0.1681 | 1.529568767
|  | 411 | 0.168921 | 1.529446264
|  | 412 | 0.169744 | 1.529324713
|  | 413 | 0.170569 | 1.529204103
|  | 414 | 0.171396 | 1.529084423
|  | 415 | 0.172225 | 1.528965665
|  | 416 | 0.173056 | 1.528847816
|  | 417 | 0.173889 | 1.528730869
|  | 418 | 0.174724 | 1.528614813
|  | 419 | 0.175561 | 1.528499638
|  | 420 | 0.1764 | 1.528385335
|  | 421 | 0.177241 | 1.528271894
|  | 422 | 0.178084 | 1.528159307
|  | 423 | 0.178929 | 1.528047564
|  | 424 | 0.179776 | 1.527936657
|  | 425 | 0.180625 | 1.527826576
|  | 426 | 0.181476 | 1.527717312
|  | 427 | 0.182329 | 1.527608858
|  | 428 | 0.183184 | 1.527501204
|  | 429 | 0.184041 | 1.527394343
|  | 430 | 0.1849 | 1.527288265
|  | 431 | 0.185761 | 1.527182963
|  | 432 | 0.186624 | 1.527078429
|  | 433 | 0.187489 | 1.526974655
|  | 434 | 0.188356 | 1.526871632
|  | 435 | 0.189225 | 1.526769354
|  | 436 | 0.190096 | 1.526667812
|  | 437 | 0.190969 | 1.526566999
|  | 438 | 0.191844 | 1.526466908
|  | 439 | 0.192721 | 1.526367531
|  | 440 | 0.1936 | 1.52626886
|  | 441 | 0.194481 | 1.526170889
|  | 442 | 0.195364 | 1.526073611
|  | 443 | 0.196249 | 1.525977019
|  | 444 | 0.197136 | 1.525881106
|  | 445 | 0.198025 | 1.525785864
|  | 446 | 0.198916 | 1.525691288
|  | 447 | 0.199809 | 1.52559737
|  | 448 | 0.200704 | 1.525504104
|  | 449 | 0.201601 | 1.525411484
|  | 450 | 0.2025 | 1.525319503
|  | 451 | 0.203401 | 1.525228155
|  | 452 | 0.204304 | 1.525137433
|  | 453 | 0.205209 | 1.525047332
|  | 454 | 0.206116 | 1.524957846
|  | 455 | 0.207025 | 1.524868968
|  | 456 | 0.207936 | 1.524780692
|  | 457 | 0.208849 | 1.524693013
|  | 458 | 0.209764 | 1.524605925
|  | 459 | 0.210681 | 1.524519421
|  | 460 | 0.2116 | 1.524433498
|  | 461 | 0.212521 | 1.524348148
|  | 462 | 0.213444 | 1.524263367
|  | 463 | 0.214369 | 1.524179148
|  | 464 | 0.215296 | 1.524095487
|  | 465 | 0.216225 | 1.524012378
|  | 466 | 0.217156 | 1.523929817
|  | 467 | 0.218089 | 1.523847797
|  | 468 | 0.219024 | 1.523766314
|  | 469 | 0.219961 | 1.523685362
|  | 470 | 0.2209 | 1.523604937
|  | 471 | 0.221841 | 1.523525034
|  | 472 | 0.222784 | 1.523445648
|  | 473 | 0.223729 | 1.523366773
|  | 474 | 0.224676 | 1.523288406
|  | 475 | 0.225625 | 1.523210541
|  | 476 | 0.226576 | 1.523133174
|  | 477 | 0.227529 | 1.5230563
|  | 478 | 0.228484 | 1.522979915
|  | 479 | 0.229441 | 1.522904014
|  | 480 | 0.2304 | 1.522828592
|  | 481 | 0.231361 | 1.522753646
|  | 482 | 0.232324 | 1.522679171
|  | 483 | 0.233289 | 1.522605162
|  | 484 | 0.234256 | 1.522531616
|  | 485 | 0.235225 | 1.522458528
|  | 486 | 0.236196 | 1.522385894
|  | 487 | 0.237169 | 1.52231371
|  | 488 | 0.238144 | 1.522241972
|  | 489 | 0.239121 | 1.522170676
|  | 490 | 0.2401 | 1.522099818
|  | 491 | 0.241081 | 1.522029393
|  | 492 | 0.242064 | 1.521959399
|  | 493 | 0.243049 | 1.521889831
|  | 494 | 0.244036 | 1.521820685
|  | 495 | 0.245025 | 1.521751958
|  | 496 | 0.246016 | 1.521683646
|  | 497 | 0.247009 | 1.521615746
|  | 498 | 0.248004 | 1.521548253
|  | 499 | 0.249001 | 1.521481164
|  | 500 | 0.25 | 1.521414476
|  | 501 | 0.251001 | 1.521348185
|  | 502 | 0.252004 | 1.521282287
|  | 503 | 0.253009 | 1.521216779
|  | 504 | 0.254016 | 1.521151659
|  | 505 | 0.255025 | 1.521086921
|  | 506 | 0.256036 | 1.521022564
|  | 507 | 0.257049 | 1.520958583
|  | 508 | 0.258064 | 1.520894976
|  | 509 | 0.259081 | 1.52083174
|  | 510 | 0.2601 | 1.52076887
|  | 511 | 0.261121 | 1.520706364
|  | 512 | 0.262144 | 1.520644219
|  | 513 | 0.263169 | 1.520582432
|  | 514 | 0.264196 | 1.520521
|  | 515 | 0.265225 | 1.520459919
|  | 516 | 0.266256 | 1.520399187
|  | 517 | 0.267289 | 1.520338801
|  | 518 | 0.268324 | 1.520278758
|  | 519 | 0.269361 | 1.520219055
|  | 520 | 0.2704 | 1.520159688
|  | 521 | 0.271441 | 1.520100656
|  | 522 | 0.272484 | 1.520041956
|  | 523 | 0.273529 | 1.519983584
|  | 524 | 0.274576 | 1.519925538
|  | 525 | 0.275625 | 1.519867815
|  | 526 | 0.276676 | 1.519810413
|  | 527 | 0.277729 | 1.519753328
|  | 528 | 0.278784 | 1.519696559
|  | 529 | 0.279841 | 1.519640103
|  | 530 | 0.2809 | 1.519583956
|  | 531 | 0.281961 | 1.519528117
|  | 532 | 0.283024 | 1.519472583
|  | 533 | 0.284089 | 1.519417352
|  | 534 | 0.285156 | 1.51936242
|  | 535 | 0.286225 | 1.519307786
|  | 536 | 0.287296 | 1.519253447
|  | 537 | 0.288369 | 1.519199401
|  | 538 | 0.289444 | 1.519145645
|  | 539 | 0.290521 | 1.519092177
|  | 540 | 0.2916 | 1.519038995
|  | 541 | 0.292681 | 1.518986096
|  | 542 | 0.293764 | 1.518933478
|  | 543 | 0.294849 | 1.518881139
|  | 544 | 0.295936 | 1.518829077
|  | 545 | 0.297025 | 1.518777289
|  | 546 | 0.298116 | 1.518725773
|  | 547 | 0.299209 | 1.518674527
|  | 548 | 0.300304 | 1.518623549
|  | 549 | 0.301401 | 1.518572836
|  | 550 | 0.3025 | 1.518522388
|  | 551 | 0.303601 | 1.5184722
|  | 552 | 0.304704 | 1.518422272
|  | 553 | 0.305809 | 1.518372602
|  | 554 | 0.306916 | 1.518323187
|  | 555 | 0.308025 | 1.518274025
|  | 556 | 0.309136 | 1.518225115
|  | 557 | 0.310249 | 1.518176454
|  | 558 | 0.311364 | 1.51812804
|  | 559 | 0.312481 | 1.518079872
|  | 560 | 0.3136 | 1.518031947
|  | 561 | 0.314721 | 1.517984265
|  | 562 | 0.315844 | 1.517936822
|  | 563 | 0.316969 | 1.517889617
|  | 564 | 0.318096 | 1.517842648
|  | 565 | 0.319225 | 1.517795913
|  | 566 | 0.320356 | 1.517749411
|  | 567 | 0.321489 | 1.51770314
|  | 568 | 0.322624 | 1.517657097
|  | 569 | 0.323761 | 1.517611282
|  | 570 | 0.3249 | 1.517565692
|  | 571 | 0.326041 | 1.517520326
|  | 572 | 0.327184 | 1.517475182
|  | 573 | 0.328329 | 1.517430258
|  | 574 | 0.329476 | 1.517385553
|  | 575 | 0.330625 | 1.517341065
|  | 576 | 0.331776 | 1.517296792
|  | 577 | 0.332929 | 1.517252733
|  | 578 | 0.334084 | 1.517208886
|  | 579 | 0.335241 | 1.51716525
|  | 580 | 0.3364 | 1.517121822
|  | 581 | 0.337561 | 1.517078602
|  | 582 | 0.338724 | 1.517035587
|  | 583 | 0.339889 | 1.516992777
|  | 584 | 0.341056 | 1.51695017
|  | 585 | 0.342225 | 1.516907763
|  | 586 | 0.343396 | 1.516865557
|  | 587 | 0.344569 | 1.516823548
|  | 588 | 0.345744 | 1.516781737
|  | 589 | 0.346921 | 1.51674012
|  | 590 | 0.3481 | 1.516698698
|  | 591 | 0.349281 | 1.516657468
|  | 592 | 0.350464 | 1.516616429
|  | 593 | 0.351649 | 1.516575579
|  | 594 | 0.352836 | 1.516534918
|  | 595 | 0.354025 | 1.516494444
|  | 596 | 0.355216 | 1.516454155
|  | 597 | 0.356409 | 1.51641405
|  | 598 | 0.357604 | 1.516374128
|  | 599 | 0.358801 | 1.516334387
|  | 600 | 0.36 | 1.516294826
|  | 601 | 0.361201 | 1.516255444
|  | 602 | 0.362404 | 1.51621624
|  | 603 | 0.363609 | 1.516177212
|  | 604 | 0.364816 | 1.516138358
|  | 605 | 0.366025 | 1.516099679
|  | 606 | 0.367236 | 1.516061171
|  | 607 | 0.368449 | 1.516022835
|  | 608 | 0.369664 | 1.515984669
|  | 609 | 0.370881 | 1.515946672
|  | 610 | 0.3721 | 1.515908842
|  | 611 | 0.373321 | 1.515871178
|  | 612 | 0.374544 | 1.51583368
|  | 613 | 0.375769 | 1.515796345
|  | 614 | 0.376996 | 1.515759173
|  | 615 | 0.378225 | 1.515722163
|  | 616 | 0.379456 | 1.515685313
|  | 617 | 0.380689 | 1.515648623
|  | 618 | 0.381924 | 1.515612091
|  | 619 | 0.383161 | 1.515575716
|  | 620 | 0.3844 | 1.515539496
|  | 621 | 0.385641 | 1.515503432
|  | 622 | 0.386884 | 1.515467521
|  | 623 | 0.388129 | 1.515431764
|  | 624 | 0.389376 | 1.515396157
|  | 625 | 0.390625 | 1.515360702
|  | 626 | 0.391876 | 1.515325396
|  | 627 | 0.393129 | 1.515290238
|  | 628 | 0.394384 | 1.515255228
|  | 629 | 0.395641 | 1.515220364
|  | 630 | 0.3969 | 1.515185645
|  | 631 | 0.398161 | 1.515151071
|  | 632 | 0.399424 | 1.51511664
|  | 633 | 0.400689 | 1.515082352
|  | 634 | 0.401956 | 1.515048205
|  | 635 | 0.403225 | 1.515014198
|  | 636 | 0.404496 | 1.514980331
|  | 637 | 0.405769 | 1.514946603
|  | 638 | 0.407044 | 1.514913011
|  | 639 | 0.408321 | 1.514879557
|  | 640 | 0.4096 | 1.514846238
|  | 641 | 0.410881 | 1.514813054
|  | 642 | 0.412164 | 1.514780003
|  | 643 | 0.413449 | 1.514747086
|  | 644 | 0.414736 | 1.5147143
|  | 645 | 0.416025 | 1.514681646
|  | 646 | 0.417316 | 1.514649122
|  | 647 | 0.418609 | 1.514616727
|  | 648 | 0.419904 | 1.51458446
|  | 649 | 0.421201 | 1.514552321
|  | 650 | 0.4225 | 1.514520309
|  | 651 | 0.423801 | 1.514488422
|  | 652 | 0.425104 | 1.51445666
|  | 653 | 0.426409 | 1.514425023
|  | 654 | 0.427716 | 1.514393509
|  | 655 | 0.429025 | 1.514362117
|  | 656 | 0.430336 | 1.514330847
|  | 657 | 0.431649 | 1.514299698
|  | 658 | 0.432964 | 1.514268669
|  | 659 | 0.434281 | 1.514237759
|  | 660 | 0.4356 | 1.514206968
|  | 661 | 0.436921 | 1.514176294
|  | 662 | 0.438244 | 1.514145737
|  | 663 | 0.439569 | 1.514115296
|  | 664 | 0.440896 | 1.51408497
|  | 665 | 0.442225 | 1.514054759
|  | 666 | 0.443556 | 1.514024662
|  | 667 | 0.444889 | 1.513994677
|  | 668 | 0.446224 | 1.513964805
|  | 669 | 0.447561 | 1.513935045
|  | 670 | 0.4489 | 1.513905395
|  | 671 | 0.450241 | 1.513875856
|  | 672 | 0.451584 | 1.513846425
|  | 673 | 0.452929 | 1.513817104
|  | 674 | 0.454276 | 1.51378789
|  | 675 | 0.455625 | 1.513758783
|  | 676 | 0.456976 | 1.513729783
|  | 677 | 0.458329 | 1.513700889
|  | 678 | 0.459684 | 1.5136721
|  | 679 | 0.461041 | 1.513643415
|  | 680 | 0.4624 | 1.513614834
|  | 681 | 0.463761 | 1.513586356
|  | 682 | 0.465124 | 1.513557981
|  | 683 | 0.466489 | 1.513529707
|  | 684 | 0.467856 | 1.513501534
|  | 685 | 0.469225 | 1.513473462
|  | 686 | 0.470596 | 1.513445489
|  | 687 | 0.471969 | 1.513417616
|  | 688 | 0.473344 | 1.513389841
|  | 689 | 0.474721 | 1.513362164
|  | 690 | 0.4761 | 1.513334584
|  | 691 | 0.477481 | 1.513307101
|  | 692 | 0.478864 | 1.513279713
|  | 693 | 0.480249 | 1.513252422
|  | 694 | 0.481636 | 1.513225224
|  | 695 | 0.483025 | 1.513198121
|  | 696 | 0.484416 | 1.513171112
|  | 697 | 0.485809 | 1.513144195
|  | 698 | 0.487204 | 1.513117371
|  | 699 | 0.488601 | 1.513090639
|  | 700 | 0.49 | 1.513063997
|  | 701 | 0.491401 | 1.513037446
|  | 702 | 0.492804 | 1.513010986
|  | 703 | 0.494209 | 1.512984615
|  | 704 | 0.495616 | 1.512958332
|  | 705 | 0.497025 | 1.512932138
|  | 706 | 0.498436 | 1.512906032
|  | 707 | 0.499849 | 1.512880013
|  | 708 | 0.501264 | 1.51285408
|  | 709 | 0.502681 | 1.512828234
|  | 710 | 0.5041 | 1.512802473
|  | 711 | 0.505521 | 1.512776797
|  | 712 | 0.506944 | 1.512751206
|  | 713 | 0.508369 | 1.512725698
|  | 714 | 0.509796 | 1.512700274
|  | 715 | 0.511225 | 1.512674933
|  | 716 | 0.512656 | 1.512649675
|  | 717 | 0.514089 | 1.512624498
|  | 718 | 0.515524 | 1.512599402
|  | 719 | 0.516961 | 1.512574388
|  | 720 | 0.5184 | 1.512549454
|  | 721 | 0.519841 | 1.512524599
|  | 722 | 0.521284 | 1.512499824
|  | 723 | 0.522729 | 1.512475128
|  | 724 | 0.524176 | 1.51245051
|  | 725 | 0.525625 | 1.51242597
|  | 726 | 0.527076 | 1.512401507
|  | 727 | 0.528529 | 1.512377122
|  | 728 | 0.529984 | 1.512352813
|  | 729 | 0.531441 | 1.512328579
|  | 730 | 0.5329 | 1.512304422
|  | 731 | 0.534361 | 1.512280339
|  | 732 | 0.535824 | 1.512256331
|  | 733 | 0.537289 | 1.512232396
|  | 734 | 0.538756 | 1.512208536
|  | 735 | 0.540225 | 1.512184749
|  | 736 | 0.541696 | 1.512161034
|  | 737 | 0.543169 | 1.512137392
|  | 738 | 0.544644 | 1.512113822
|  | 739 | 0.546121 | 1.512090323
|  | 740 | 0.5476 | 1.512066895
|  | 741 | 0.549081 | 1.512043537
|  | 742 | 0.550564 | 1.51202025
|  | 743 | 0.552049 | 1.511997033
|  | 744 | 0.553536 | 1.511973884
|  | 745 | 0.555025 | 1.511950805
|  | 746 | 0.556516 | 1.511927794
|  | 747 | 0.558009 | 1.511904851
|  | 748 | 0.559504 | 1.511881975
|  | 749 | 0.561001 | 1.511859167
|  | 750 | 0.5625 | 1.511836425
|  | 751 | 0.564001 | 1.51181375
|  | 752 | 0.565504 | 1.511791141
|  | 753 | 0.567009 | 1.511768597
|  | 754 | 0.568516 | 1.511746119
|  | 755 | 0.570025 | 1.511723705
|  | 756 | 0.571536 | 1.511701356
|  | 757 | 0.573049 | 1.51167907
|  | 758 | 0.574564 | 1.511656848
|  | 759 | 0.576081 | 1.51163469
|  | 760 | 0.5776 | 1.511612594
|  | 761 | 0.579121 | 1.511590561
|  | 762 | 0.580644 | 1.51156859
|  | 763 | 0.582169 | 1.511546681
|  | 764 | 0.583696 | 1.511524833
|  | 765 | 0.585225 | 1.511503046
|  | 766 | 0.586756 | 1.511481319
|  | 767 | 0.588289 | 1.511459653
|  | 768 | 0.589824 | 1.511438047
|  | 769 | 0.591361 | 1.5114165
|  | 770 | 0.5929 | 1.511395012
|  | 771 | 0.594441 | 1.511373583
|  | 772 | 0.595984 | 1.511352213
|  | 773 | 0.597529 | 1.511330901
|  | 774 | 0.599076 | 1.511309647
|  | 775 | 0.600625 | 1.51128845
|  | 776 | 0.602176 | 1.51126731
|  | 777 | 0.603729 | 1.511246227
|  | 778 | 0.605284 | 1.5112252
|  | 779 | 0.606841 | 1.511204229
|  | 780 | 0.6084 | 1.511183314
|  | 781 | 0.609961 | 1.511162455
|  | 782 | 0.611524 | 1.511141651
|  | 783 | 0.613089 | 1.511120901
|  | 784 | 0.614656 | 1.511100206
|  | 785 | 0.616225 | 1.511079565
|  | 786 | 0.617796 | 1.511058978
|  | 787 | 0.619369 | 1.511038444
|  | 788 | 0.620944 | 1.511017963
|  | 789 | 0.622521 | 1.510997536
|  | 790 | 0.6241 | 1.51097716
|  | 791 | 0.625681 | 1.510956838
|  | 792 | 0.627264 | 1.510936566
|  | 793 | 0.628849 | 1.510916347
|  | 794 | 0.630436 | 1.510896179
|  | 795 | 0.632025 | 1.510876062
|  | 796 | 0.633616 | 1.510855996
|  | 797 | 0.635209 | 1.51083598
|  | 798 | 0.636804 | 1.510816014
|  | 799 | 0.638401 | 1.510796098
|  | 800 | 0.64 | 1.510776231
|  | 801 | 0.641601 | 1.510756414
|  | 802 | 0.643204 | 1.510736646
|  | 803 | 0.644809 | 1.510716926
|  | 804 | 0.646416 | 1.510697255
|  | 805 | 0.648025 | 1.510677632
|  | 806 | 0.649636 | 1.510658057
|  | 807 | 0.651249 | 1.510638529
|  | 808 | 0.652864 | 1.510619049
|  | 809 | 0.654481 | 1.510599615
|  | 810 | 0.6561 | 1.510580229
|  | 811 | 0.657721 | 1.510560889
|  | 812 | 0.659344 | 1.510541594
|  | 813 | 0.660969 | 1.510522346
|  | 814 | 0.662596 | 1.510503144
|  | 815 | 0.664225 | 1.510483987
|  | 816 | 0.665856 | 1.510464875
|  | 817 | 0.667489 | 1.510445807
|  | 818 | 0.669124 | 1.510426785
|  | 819 | 0.670761 | 1.510407807
|  | 820 | 0.6724 | 1.510388873
|  | 821 | 0.674041 | 1.510369982
|  | 822 | 0.675684 | 1.510351135
|  | 823 | 0.677329 | 1.510332332
|  | 824 | 0.678976 | 1.510313572
|  | 825 | 0.680625 | 1.510294854
|  | 826 | 0.682276 | 1.510276179
|  | 827 | 0.683929 | 1.510257547
|  | 828 | 0.685584 | 1.510238956
|  | 829 | 0.687241 | 1.510220407
|  | 830 | 0.6889 | 1.5102019
|  | 831 | 0.690561 | 1.510183434
|  | 832 | 0.692224 | 1.51016501
|  | 833 | 0.693889 | 1.510146626
|  | 834 | 0.695556 | 1.510128283
|  | 835 | 0.697225 | 1.51010998
|  | 836 | 0.698896 | 1.510091718
|  | 837 | 0.700569 | 1.510073495
|  | 838 | 0.702244 | 1.510055312
|  | 839 | 0.703921 | 1.510037169
|  | 840 | 0.7056 | 1.510019065
|  | 841 | 0.707281 | 1.510001
|  | 842 | 0.708964 | 1.509982974
|  | 843 | 0.710649 | 1.509964986
|  | 844 | 0.712336 | 1.509947037
|  | 845 | 0.714025 | 1.509929126
|  | 846 | 0.715716 | 1.509911253
|  | 847 | 0.717409 | 1.509893417
|  | 848 | 0.719104 | 1.509875619
|  | 849 | 0.720801 | 1.509857858
|  | 850 | 0.7225 | 1.509840135
|  | 851 | 0.724201 | 1.509822448
|  | 852 | 0.725904 | 1.509804798
|  | 853 | 0.727609 | 1.509787185
|  | 854 | 0.729316 | 1.509769607
|  | 855 | 0.731025 | 1.509752066
|  | 856 | 0.732736 | 1.50973456
|  | 857 | 0.734449 | 1.50971709
|  | 858 | 0.736164 | 1.509699656
|  | 859 | 0.737881 | 1.509682257
|  | 860 | 0.7396 | 1.509664892
|  | 861 | 0.741321 | 1.509647563
|  | 862 | 0.743044 | 1.509630268
|  | 863 | 0.744769 | 1.509613007
|  | 864 | 0.746496 | 1.509595781
|  | 865 | 0.748225 | 1.509578589
|  | 866 | 0.749956 | 1.509561431
|  | 867 | 0.751689 | 1.509544306
|  | 868 | 0.753424 | 1.509527215
|  | 869 | 0.755161 | 1.509510157
|  | 870 | 0.7569 | 1.509493132
|  | 871 | 0.758641 | 1.509476139
|  | 872 | 0.760384 | 1.50945918
|  | 873 | 0.762129 | 1.509442253
|  | 874 | 0.763876 | 1.509425359
|  | 875 | 0.765625 | 1.509408496
|  | 876 | 0.767376 | 1.509391666
|  | 877 | 0.769129 | 1.509374867
|  | 878 | 0.770884 | 1.5093581
|  | 879 | 0.772641 | 1.509341364
|  | 880 | 0.7744 | 1.509324659
|  | 881 | 0.776161 | 1.509307986
|  | 882 | 0.777924 | 1.509291343
|  | 883 | 0.779689 | 1.509274732
|  | 884 | 0.781456 | 1.50925815
|  | 885 | 0.783225 | 1.509241599
|  | 886 | 0.784996 | 1.509225078
|  | 887 | 0.786769 | 1.509208588
|  | 888 | 0.788544 | 1.509192127
|  | 889 | 0.790321 | 1.509175695
|  | 890 | 0.7921 | 1.509159294
|  | 891 | 0.793881 | 1.509142921
|  | 892 | 0.795664 | 1.509126578
|  | 893 | 0.797449 | 1.509110264
|  | 894 | 0.799236 | 1.509093978
|  | 895 | 0.801025 | 1.509077721
|  | 896 | 0.802816 | 1.509061493
|  | 897 | 0.804609 | 1.509045293
|  | 898 | 0.806404 | 1.509029122
|  | 899 | 0.808201 | 1.509012978
|  | 900 | 0.81 | 1.508996862
|  | 901 | 0.811801 | 1.508980774
|  | 902 | 0.813604 | 1.508964713
|  | 903 | 0.815409 | 1.50894868
|  | 904 | 0.817216 | 1.508932674
|  | 905 | 0.819025 | 1.508916695
|  | 906 | 0.820836 | 1.508900744
|  | 907 | 0.822649 | 1.508884818
|  | 908 | 0.824464 | 1.50886892
|  | 909 | 0.826281 | 1.508853048
|  | 910 | 0.8281 | 1.508837202
|  | 911 | 0.829921 | 1.508821383
|  | 912 | 0.831744 | 1.508805589
|  | 913 | 0.833569 | 1.508789822
|  | 914 | 0.835396 | 1.50877408
|  | 915 | 0.837225 | 1.508758364
|  | 916 | 0.839056 | 1.508742673
|  | 917 | 0.840889 | 1.508727007
|  | 918 | 0.842724 | 1.508711367
|  | 919 | 0.844561 | 1.508695751
|  | 920 | 0.8464 | 1.508680161
|  | 921 | 0.848241 | 1.508664595
|  | 922 | 0.850084 | 1.508649054
|  | 923 | 0.851929 | 1.508633537
|  | 924 | 0.853776 | 1.508618045
|  | 925 | 0.855625 | 1.508602576
|  | 926 | 0.857476 | 1.508587132
|  | 927 | 0.859329 | 1.508571712
|  | 928 | 0.861184 | 1.508556315
|  | 929 | 0.863041 | 1.508540942
|  | 930 | 0.8649 | 1.508525593
|  | 931 | 0.866761 | 1.508510267
|  | 932 | 0.868624 | 1.508494964
|  | 933 | 0.870489 | 1.508479684
|  | 934 | 0.872356 | 1.508464427
|  | 935 | 0.874225 | 1.508449193
|  | 936 | 0.876096 | 1.508433982
|  | 937 | 0.877969 | 1.508418793
|  | 938 | 0.879844 | 1.508403627
|  | 939 | 0.881721 | 1.508388483
|  | 940 | 0.8836 | 1.508373361
|  | 941 | 0.885481 | 1.508358261
|  | 942 | 0.887364 | 1.508343183
|  | 943 | 0.889249 | 1.508328127
|  | 944 | 0.891136 | 1.508313093
|  | 945 | 0.893025 | 1.50829808
|  | 946 | 0.894916 | 1.508283089
|  | 947 | 0.896809 | 1.508268118
|  | 948 | 0.898704 | 1.50825317
|  | 949 | 0.900601 | 1.508238242
|  | 950 | 0.9025 | 1.508223335
|  | 951 | 0.904401 | 1.508208449
|  | 952 | 0.906304 | 1.508193583
|  | 953 | 0.908209 | 1.508178739
|  | 954 | 0.910116 | 1.508163914
|  | 955 | 0.912025 | 1.50814911
|  | 956 | 0.913936 | 1.508134327
|  | 957 | 0.915849 | 1.508119563
|  | 958 | 0.917764 | 1.50810482
|  | 959 | 0.919681 | 1.508090096
|  | 960 | 0.9216 | 1.508075392
|  | 961 | 0.923521 | 1.508060708
|  | 962 | 0.925444 | 1.508046043
|  | 963 | 0.927369 | 1.508031398
|  | 964 | 0.929296 | 1.508016772
|  | 965 | 0.931225 | 1.508002165
|  | 966 | 0.933156 | 1.507987577
|  | 967 | 0.935089 | 1.507973008
|  | 968 | 0.937024 | 1.507958459
|  | 969 | 0.938961 | 1.507943928
|  | 970 | 0.9409 | 1.507929415
|  | 971 | 0.942841 | 1.507914921
|  | 972 | 0.944784 | 1.507900446
|  | 973 | 0.946729 | 1.507885989
|  | 974 | 0.948676 | 1.50787155
|  | 975 | 0.950625 | 1.507857129
|  | 976 | 0.952576 | 1.507842727
|  | 977 | 0.954529 | 1.507828342
|  | 978 | 0.956484 | 1.507813975
|  | 979 | 0.958441 | 1.507799626
|  | 980 | 0.9604 | 1.507785294
|  | 981 | 0.962361 | 1.50777098
|  | 982 | 0.964324 | 1.507756683
|  | 983 | 0.966289 | 1.507742404
|  | 984 | 0.968256 | 1.507728142
|  | 985 | 0.970225 | 1.507713896
|  | 986 | 0.972196 | 1.507699668
|  | 987 | 0.974169 | 1.507685457
|  | 988 | 0.976144 | 1.507671263
|  | 989 | 0.978121 | 1.507657085
|  | 990 | 0.9801 | 1.507642924
|  | 991 | 0.982081 | 1.507628779
|  | 992 | 0.984064 | 1.507614651
|  | 993 | 0.986049 | 1.507600539
|  | 994 | 0.988036 | 1.507586443
|  | 995 | 0.990025 | 1.507572364
|  | 996 | 0.992016 | 1.5075583
|  | 997 | 0.994009 | 1.507544252
|  | 998 | 0.996004 | 1.50753022
|  | 999 | 0.998001 | 1.507516204
|  | 1000 | 1 | 1.507502204
|  | 1001 | 1.002001 | 1.507488219
|  | 1002 | 1.004004 | 1.50747425
|  | 1003 | 1.006009 | 1.507460296
|  | 1004 | 1.008016 | 1.507446357
|  | 1005 | 1.010025 | 1.507432433
|  | 1006 | 1.012036 | 1.507418525
|  | 1007 | 1.014049 | 1.507404631
|  | 1008 | 1.016064 | 1.507390753
|  | 1009 | 1.018081 | 1.507376889
|  | 1010 | 1.0201 | 1.50736304
|  | 1011 | 1.022121 | 1.507349206
|  | 1012 | 1.024144 | 1.507335386
|  | 1013 | 1.026169 | 1.507321581
|  | 1014 | 1.028196 | 1.50730779
|  | 1015 | 1.030225 | 1.507294014
|  | 1016 | 1.032256 | 1.507280251
|  | 1017 | 1.034289 | 1.507266503
|  | 1018 | 1.036324 | 1.507252769
|  | 1019 | 1.038361 | 1.507239049
|  | 1020 | 1.0404 | 1.507225343
|  | 1021 | 1.042441 | 1.50721165
|  | 1022 | 1.044484 | 1.507197971
|  | 1023 | 1.046529 | 1.507184306
|  | 1024 | 1.048576 | 1.507170655
|  | 1025 | 1.050625 | 1.507157016
|  | 1026 | 1.052676 | 1.507143392
|  | 1027 | 1.054729 | 1.50712978
|  | 1028 | 1.056784 | 1.507116182
|  | 1029 | 1.058841 | 1.507102597
|  | 1030 | 1.0609 | 1.507089025
|  | 1031 | 1.062961 | 1.507075466
|  | 1032 | 1.065024 | 1.50706192
|  | 1033 | 1.067089 | 1.507048387
|  | 1034 | 1.069156 | 1.507034866
|  | 1035 | 1.071225 | 1.507021358
|  | 1036 | 1.073296 | 1.507007863
|  | 1037 | 1.075369 | 1.50699438
|  | 1038 | 1.077444 | 1.50698091
|  | 1039 | 1.079521 | 1.506967452
|  | 1040 | 1.0816 | 1.506954006
|  | 1041 | 1.083681 | 1.506940573
|  | 1042 | 1.085764 | 1.506927151
|  | 1043 | 1.087849 | 1.506913742
|  | 1044 | 1.089936 | 1.506900345
|  | 1045 | 1.092025 | 1.506886959
|  | 1046 | 1.094116 | 1.506873586
|  | 1047 | 1.096209 | 1.506860224
|  | 1048 | 1.098304 | 1.506846874
|  | 1049 | 1.100401 | 1.506833535
|  | 1050 | 1.1025 | 1.506820208
|  | 1051 | 1.104601 | 1.506806893
|  | 1052 | 1.106704 | 1.506793588
|  | 1053 | 1.108809 | 1.506780296
|  | 1054 | 1.110916 | 1.506767014
|  | 1055 | 1.113025 | 1.506753744
|  | 1056 | 1.115136 | 1.506740484
|  | 1057 | 1.117249 | 1.506727236
|  | 1058 | 1.119364 | 1.506713999
|  | 1059 | 1.121481 | 1.506700772
|  | 1060 | 1.1236 | 1.506687557
|  | 1061 | 1.125721 | 1.506674352
|  | 1062 | 1.127844 | 1.506661158
|  | 1063 | 1.129969 | 1.506647975
|  | 1064 | 1.132096 | 1.506634802
|  | 1065 | 1.134225 | 1.506621639
|  | 1066 | 1.136356 | 1.506608487
|  | 1067 | 1.138489 | 1.506595346
|  | 1068 | 1.140624 | 1.506582214
|  | 1069 | 1.142761 | 1.506569093
|  | 1070 | 1.1449 | 1.506555982
|  | 1071 | 1.147041 | 1.506542881
|  | 1072 | 1.149184 | 1.50652979
|  | 1073 | 1.151329 | 1.506516709
|  | 1074 | 1.153476 | 1.506503638
|  | 1075 | 1.155625 | 1.506490577
|  | 1076 | 1.157776 | 1.506477526
|  | 1077 | 1.159929 | 1.506464484
|  | 1078 | 1.162084 | 1.506451452
|  | 1079 | 1.164241 | 1.506438429
|  | 1080 | 1.1664 | 1.506425416
|  | 1081 | 1.168561 | 1.506412413
|  | 1082 | 1.170724 | 1.506399418
|  | 1083 | 1.172889 | 1.506386434
|  | 1084 | 1.175056 | 1.506373458
|  | 1085 | 1.177225 | 1.506360491
|  | 1086 | 1.179396 | 1.506347534
|  | 1087 | 1.181569 | 1.506334586
|  | 1088 | 1.183744 | 1.506321647
|  | 1089 | 1.185921 | 1.506308716
|  | 1090 | 1.1881 | 1.506295795
|  | 1091 | 1.190281 | 1.506282883
|  | 1092 | 1.192464 | 1.506269979
|  | 1093 | 1.194649 | 1.506257084
|  | 1094 | 1.196836 | 1.506244197
|  | 1095 | 1.199025 | 1.50623132
|  | 1096 | 1.201216 | 1.50621845
|  | 1097 | 1.203409 | 1.50620559
|  | 1098 | 1.205604 | 1.506192737
|  | 1099 | 1.207801 | 1.506179893
|  | 1100 | 1.21 | 1.506167057
|  | 1101 | 1.212201 | 1.50615423
|  | 1102 | 1.214404 | 1.506141411
|  | 1103 | 1.216609 | 1.5061286
|  | 1104 | 1.218816 | 1.506115797
|  | 1105 | 1.221025 | 1.506103002
|  | 1106 | 1.223236 | 1.506090214
|  | 1107 | 1.225449 | 1.506077435
|  | 1108 | 1.227664 | 1.506064664
|  | 1109 | 1.229881 | 1.5060519
|  | 1110 | 1.2321 | 1.506039145
|  | 1111 | 1.234321 | 1.506026397
|  | 1112 | 1.236544 | 1.506013656
|  | 1113 | 1.238769 | 1.506000923
|  | 1114 | 1.240996 | 1.505988198
|  | 1115 | 1.243225 | 1.50597548
|  | 1116 | 1.245456 | 1.50596277
|  | 1117 | 1.247689 | 1.505950066
|  | 1118 | 1.249924 | 1.505937371
|  | 1119 | 1.252161 | 1.505924682
|  | 1120 | 1.2544 | 1.505912001
|  | 1121 | 1.256641 | 1.505899327
|  | 1122 | 1.258884 | 1.50588666
|  | 1123 | 1.261129 | 1.505873999
|  | 1124 | 1.263376 | 1.505861346
|  | 1125 | 1.265625 | 1.5058487
|  | 1126 | 1.267876 | 1.505836061
|  | 1127 | 1.270129 | 1.505823429
|  | 1128 | 1.272384 | 1.505810803
|  | 1129 | 1.274641 | 1.505798184
|  | 1130 | 1.2769 | 1.505785572
|  | 1131 | 1.279161 | 1.505772967
|  | 1132 | 1.281424 | 1.505760368
|  | 1133 | 1.283689 | 1.505747775
|  | 1134 | 1.285956 | 1.50573519
|  | 1135 | 1.288225 | 1.50572261
|  | 1136 | 1.290496 | 1.505710037
|  | 1137 | 1.292769 | 1.50569747
|  | 1138 | 1.295044 | 1.50568491
|  | 1139 | 1.297321 | 1.505672356
|  | 1140 | 1.2996 | 1.505659808
|  | 1141 | 1.301881 | 1.505647266
|  | 1142 | 1.304164 | 1.50563473
|  | 1143 | 1.306449 | 1.505622201
|  | 1144 | 1.308736 | 1.505609677
|  | 1145 | 1.311025 | 1.505597159
|  | 1146 | 1.313316 | 1.505584647
|  | 1147 | 1.315609 | 1.505572142
|  | 1148 | 1.317904 | 1.505559641
|  | 1149 | 1.320201 | 1.505547147
|  | 1150 | 1.3225 | 1.505534659
|  | 1151 | 1.324801 | 1.505522176
|  | 1152 | 1.327104 | 1.505509698
|  | 1153 | 1.329409 | 1.505497227
|  | 1154 | 1.331716 | 1.50548476
|  | 1155 | 1.334025 | 1.5054723
|  | 1156 | 1.336336 | 1.505459845
|  | 1157 | 1.338649 | 1.505447395
|  | 1158 | 1.340964 | 1.50543495
|  | 1159 | 1.343281 | 1.505422511
|  | 1160 | 1.3456 | 1.505410077
|  | 1161 | 1.347921 | 1.505397649
|  | 1162 | 1.350244 | 1.505385225
|  | 1163 | 1.352569 | 1.505372807
|  | 1164 | 1.354896 | 1.505360394
|  | 1165 | 1.357225 | 1.505347986
|  | 1166 | 1.359556 | 1.505335583
|  | 1167 | 1.361889 | 1.505323185
|  | 1168 | 1.364224 | 1.505310791
|  | 1169 | 1.366561 | 1.505298403
|  | 1170 | 1.3689 | 1.50528602
|  | 1171 | 1.371241 | 1.505273641
|  | 1172 | 1.373584 | 1.505261267
|  | 1173 | 1.375929 | 1.505248898
|  | 1174 | 1.378276 | 1.505236533
|  | 1175 | 1.380625 | 1.505224173
|  | 1176 | 1.382976 | 1.505211818
|  | 1177 | 1.385329 | 1.505199467
|  | 1178 | 1.387684 | 1.505187121
|  | 1179 | 1.390041 | 1.505174779
|  | 1180 | 1.3924 | 1.505162442
|  | 1181 | 1.394761 | 1.505150109
|  | 1182 | 1.397124 | 1.50513778
|  | 1183 | 1.399489 | 1.505125456
|  | 1184 | 1.401856 | 1.505113136
|  | 1185 | 1.404225 | 1.50510082
|  | 1186 | 1.406596 | 1.505088509
|  | 1187 | 1.408969 | 1.505076201
|  | 1188 | 1.411344 | 1.505063898
|  | 1189 | 1.413721 | 1.505051598
|  | 1190 | 1.4161 | 1.505039303
|  | 1191 | 1.418481 | 1.505027012
|  | 1192 | 1.420864 | 1.505014725
|  | 1193 | 1.423249 | 1.505002441
|  | 1194 | 1.425636 | 1.504990162
|  | 1195 | 1.428025 | 1.504977886
|  | 1196 | 1.430416 | 1.504965614
|  | 1197 | 1.432809 | 1.504953346
|  | 1198 | 1.435204 | 1.504941082
|  | 1199 | 1.437601 | 1.504928821
|  | 1200 | 1.44 | 1.504916564
|  | 1201 | 1.442401 | 1.50490431
|  | 1202 | 1.444804 | 1.50489206
|  | 1203 | 1.447209 | 1.504879814
|  | 1204 | 1.449616 | 1.504867571
|  | 1205 | 1.452025 | 1.504855332
|  | 1206 | 1.454436 | 1.504843096
|  | 1207 | 1.456849 | 1.504830863
|  | 1208 | 1.459264 | 1.504818634
|  | 1209 | 1.461681 | 1.504806408
|  | 1210 | 1.4641 | 1.504794185
|  | 1211 | 1.466521 | 1.504781966
|  | 1212 | 1.468944 | 1.50476975
|  | 1213 | 1.471369 | 1.504757537
|  | 1214 | 1.473796 | 1.504745327
|  | 1215 | 1.476225 | 1.50473312
|  | 1216 | 1.478656 | 1.504720917
|  | 1217 | 1.481089 | 1.504708716
|  | 1218 | 1.483524 | 1.504696518
|  | 1219 | 1.485961 | 1.504684324
|  | 1220 | 1.4884 | 1.504672132
|  | 1221 | 1.490841 | 1.504659943
|  | 1222 | 1.493284 | 1.504647757
|  | 1223 | 1.495729 | 1.504635574
|  | 1224 | 1.498176 | 1.504623394
|  | 1225 | 1.500625 | 1.504611216
|  | 1226 | 1.503076 | 1.504599041
|  | 1227 | 1.505529 | 1.504586869
|  | 1228 | 1.507984 | 1.504574699
|  | 1229 | 1.510441 | 1.504562533
|  | 1230 | 1.5129 | 1.504550368
|  | 1231 | 1.515361 | 1.504538207
|  | 1232 | 1.517824 | 1.504526047
|  | 1233 | 1.520289 | 1.504513891
|  | 1234 | 1.522756 | 1.504501736
|  | 1235 | 1.525225 | 1.504489584
|  | 1236 | 1.527696 | 1.504477435
|  | 1237 | 1.530169 | 1.504465288
|  | 1238 | 1.532644 | 1.504453143
|  | 1239 | 1.535121 | 1.504441001
|  | 1240 | 1.5376 | 1.504428861
|  | 1241 | 1.540081 | 1.504416723
|  | 1242 | 1.542564 | 1.504404587
|  | 1243 | 1.545049 | 1.504392453
|  | 1244 | 1.547536 | 1.504380322
|  | 1245 | 1.550025 | 1.504368193
|  | 1246 | 1.552516 | 1.504356065
|  | 1247 | 1.555009 | 1.50434394
|  | 1248 | 1.557504 | 1.504331817
|  | 1249 | 1.560001 | 1.504319696
|  | 1250 | 1.5625 | 1.504307576
|  | 1251 | 1.565001 | 1.504295459
|  | 1252 | 1.567504 | 1.504283344
|  | 1253 | 1.570009 | 1.50427123
|  | 1254 | 1.572516 | 1.504259118
|  | 1255 | 1.575025 | 1.504247009
|  | 1256 | 1.577536 | 1.5042349
|  | 1257 | 1.580049 | 1.504222794
|  | 1258 | 1.582564 | 1.504210689
|  | 1259 | 1.585081 | 1.504198586
|  | 1260 | 1.5876 | 1.504186485
|  | 1261 | 1.590121 | 1.504174385
|  | 1262 | 1.592644 | 1.504162287
|  | 1263 | 1.595169 | 1.504150191
|  | 1264 | 1.597696 | 1.504138096
|  | 1265 | 1.600225 | 1.504126002
|  | 1266 | 1.602756 | 1.50411391
|  | 1267 | 1.605289 | 1.504101819
|  | 1268 | 1.607824 | 1.50408973
|  | 1269 | 1.610361 | 1.504077642
|  | 1270 | 1.6129 | 1.504065556
|  | 1271 | 1.615441 | 1.504053471
|  | 1272 | 1.617984 | 1.504041387
|  | 1273 | 1.620529 | 1.504029305
|  | 1274 | 1.623076 | 1.504017223
|  | 1275 | 1.625625 | 1.504005143
|  | 1276 | 1.628176 | 1.503993065
|  | 1277 | 1.630729 | 1.503980987
|  | 1278 | 1.633284 | 1.503968911
|  | 1279 | 1.635841 | 1.503956835
|  | 1280 | 1.6384 | 1.503944761
|  | 1281 | 1.640961 | 1.503932688
|  | 1282 | 1.643524 | 1.503920615
|  | 1283 | 1.646089 | 1.503908544
|  | 1284 | 1.648656 | 1.503896474
|  | 1285 | 1.651225 | 1.503884405
|  | 1286 | 1.653796 | 1.503872336
|  | 1287 | 1.656369 | 1.503860269
|  | 1288 | 1.658944 | 1.503848202
|  | 1289 | 1.661521 | 1.503836137
|  | 1290 | 1.6641 | 1.503824072
|  | 1291 | 1.666681 | 1.503812008
|  | 1292 | 1.669264 | 1.503799944
|  | 1293 | 1.671849 | 1.503787882
|  | 1294 | 1.674436 | 1.50377582
|  | 1295 | 1.677025 | 1.503763758
|  | 1296 | 1.679616 | 1.503751698
|  | 1297 | 1.682209 | 1.503739638
|  | 1298 | 1.684804 | 1.503727579
|  | 1299 | 1.687401 | 1.50371552
|  | 1300 | 1.69 | 1.503703462
|  | 1301 | 1.692601 | 1.503691404
|  | 1302 | 1.695204 | 1.503679347
|  | 1303 | 1.697809 | 1.50366729
|  | 1304 | 1.700416 | 1.503655234
|  | 1305 | 1.703025 | 1.503643178
|  | 1306 | 1.705636 | 1.503631123
|  | 1307 | 1.708249 | 1.503619068
|  | 1308 | 1.710864 | 1.503607014
|  | 1309 | 1.713481 | 1.503594959
|  | 1310 | 1.7161 | 1.503582905
|  | 1311 | 1.718721 | 1.503570852
|  | 1312 | 1.721344 | 1.503558798
|  | 1313 | 1.723969 | 1.503546745
|  | 1314 | 1.726596 | 1.503534692
|  | 1315 | 1.729225 | 1.50352264
|  | 1316 | 1.731856 | 1.503510587
|  | 1317 | 1.734489 | 1.503498534
|  | 1318 | 1.737124 | 1.503486482
|  | 1319 | 1.739761 | 1.50347443
|  | 1320 | 1.7424 | 1.503462378
|  | 1321 | 1.745041 | 1.503450326
|  | 1322 | 1.747684 | 1.503438274
|  | 1323 | 1.750329 | 1.503426221
|  | 1324 | 1.752976 | 1.503414169
|  | 1325 | 1.755625 | 1.503402117
|  | 1326 | 1.758276 | 1.503390065
|  | 1327 | 1.760929 | 1.503378013
|  | 1328 | 1.763584 | 1.50336596
|  | 1329 | 1.766241 | 1.503353908
|  | 1330 | 1.7689 | 1.503341855
|  | 1331 | 1.771561 | 1.503329802
|  | 1332 | 1.774224 | 1.503317749
|  | 1333 | 1.776889 | 1.503305695
|  | 1334 | 1.779556 | 1.503293642
|  | 1335 | 1.782225 | 1.503281588
|  | 1336 | 1.784896 | 1.503269534
|  | 1337 | 1.787569 | 1.503257479
|  | 1338 | 1.790244 | 1.503245424
|  | 1339 | 1.792921 | 1.503233369
|  | 1340 | 1.7956 | 1.503221314
|  | 1341 | 1.798281 | 1.503209258
|  | 1342 | 1.800964 | 1.503197201
|  | 1343 | 1.803649 | 1.503185144
|  | 1344 | 1.806336 | 1.503173087
|  | 1345 | 1.809025 | 1.503161029
|  | 1346 | 1.811716 | 1.503148971
|  | 1347 | 1.814409 | 1.503136912
|  | 1348 | 1.817104 | 1.503124852
|  | 1349 | 1.819801 | 1.503112792
|  | 1350 | 1.8225 | 1.503100732
|  | 1351 | 1.825201 | 1.50308867
|  | 1352 | 1.827904 | 1.503076609
|  | 1353 | 1.830609 | 1.503064546
|  | 1354 | 1.833316 | 1.503052483
|  | 1355 | 1.836025 | 1.503040419
|  | 1356 | 1.838736 | 1.503028354
|  | 1357 | 1.841449 | 1.503016289
|  | 1358 | 1.844164 | 1.503004222
|  | 1359 | 1.846881 | 1.502992155
|  | 1360 | 1.8496 | 1.502980088
|  | 1361 | 1.852321 | 1.502968019
|  | 1362 | 1.855044 | 1.50295595
|  | 1363 | 1.857769 | 1.502943879
|  | 1364 | 1.860496 | 1.502931808
|  | 1365 | 1.863225 | 1.502919736
|  | 1366 | 1.865956 | 1.502907663
|  | 1367 | 1.868689 | 1.502895589
|  | 1368 | 1.871424 | 1.502883514
|  | 1369 | 1.874161 | 1.502871438
|  | 1370 | 1.8769 | 1.502859361
|  | 1371 | 1.879641 | 1.502847283
|  | 1372 | 1.882384 | 1.502835204
|  | 1373 | 1.885129 | 1.502823123
|  | 1374 | 1.887876 | 1.502811042
|  | 1375 | 1.890625 | 1.50279896
|  | 1376 | 1.893376 | 1.502786876
|  | 1377 | 1.896129 | 1.502774792
|  | 1378 | 1.898884 | 1.502762706
|  | 1379 | 1.901641 | 1.502750619
|  | 1380 | 1.9044 | 1.502738531
|  | 1381 | 1.907161 | 1.502726441
|  | 1382 | 1.909924 | 1.502714351
|  | 1383 | 1.912689 | 1.502702259
|  | 1384 | 1.915456 | 1.502690166
|  | 1385 | 1.918225 | 1.502678071
|  | 1386 | 1.920996 | 1.502665975
|  | 1387 | 1.923769 | 1.502653878
|  | 1388 | 1.926544 | 1.502641779
|  | 1389 | 1.929321 | 1.50262968
|  | 1390 | 1.9321 | 1.502617578
|  | 1391 | 1.934881 | 1.502605476
|  | 1392 | 1.937664 | 1.502593371
|  | 1393 | 1.940449 | 1.502581266
|  | 1394 | 1.943236 | 1.502569159
|  | 1395 | 1.946025 | 1.50255705
|  | 1396 | 1.948816 | 1.50254494
|  | 1397 | 1.951609 | 1.502532829
|  | 1398 | 1.954404 | 1.502520716
|  | 1399 | 1.957201 | 1.502508601
|  | 1400 | 1.96 | 1.502496485
|  | 1401 | 1.962801 | 1.502484367
|  | 1402 | 1.965604 | 1.502472247
|  | 1403 | 1.968409 | 1.502460126
|  | 1404 | 1.971216 | 1.502448004
|  | 1405 | 1.974025 | 1.502435879
|  | 1406 | 1.976836 | 1.502423753
|  | 1407 | 1.979649 | 1.502411625
|  | 1408 | 1.982464 | 1.502399496
|  | 1409 | 1.985281 | 1.502387365
|  | 1410 | 1.9881 | 1.502375232
|  | 1411 | 1.990921 | 1.502363097
|  | 1412 | 1.993744 | 1.50235096
|  | 1413 | 1.996569 | 1.502338822
|  | 1414 | 1.999396 | 1.502326682
|  | 1415 | 2.002225 | 1.50231454
|  | 1416 | 2.005056 | 1.502302396
|  | 1417 | 2.007889 | 1.50229025
|  | 1418 | 2.010724 | 1.502278103
|  | 1419 | 2.013561 | 1.502265953
|  | 1420 | 2.0164 | 1.502253802
|  | 1421 | 2.019241 | 1.502241648
|  | 1422 | 2.022084 | 1.502229493
|  | 1423 | 2.024929 | 1.502217336
|  | 1424 | 2.027776 | 1.502205176
|  | 1425 | 2.030625 | 1.502193015
|  | 1426 | 2.033476 | 1.502180852
|  | 1427 | 2.036329 | 1.502168686
|  | 1428 | 2.039184 | 1.502156519
|  | 1429 | 2.042041 | 1.502144349
|  | 1430 | 2.0449 | 1.502132178
|  | 1431 | 2.047761 | 1.502120004
|  | 1432 | 2.050624 | 1.502107828
|  | 1433 | 2.053489 | 1.50209565
|  | 1434 | 2.056356 | 1.50208347
|  | 1435 | 2.059225 | 1.502071288
|  | 1436 | 2.062096 | 1.502059104
|  | 1437 | 2.064969 | 1.502046917
|  | 1438 | 2.067844 | 1.502034728
|  | 1439 | 2.070721 | 1.502022537
|  | 1440 | 2.0736 | 1.502010344
|  | 1441 | 2.076481 | 1.501998148
|  | 1442 | 2.079364 | 1.50198595
|  | 1443 | 2.082249 | 1.50197375
|  | 1444 | 2.085136 | 1.501961547
|  | 1445 | 2.088025 | 1.501949343
|  | 1446 | 2.090916 | 1.501937135
|  | 1447 | 2.093809 | 1.501924926
|  | 1448 | 2.096704 | 1.501912714
|  | 1449 | 2.099601 | 1.5019005
|  | 1450 | 2.1025 | 1.501888283
|  | 1451 | 2.105401 | 1.501876064
|  | 1452 | 2.108304 | 1.501863842
|  | 1453 | 2.111209 | 1.501851618
|  | 1454 | 2.114116 | 1.501839392
|  | 1455 | 2.117025 | 1.501827163
|  | 1456 | 2.119936 | 1.501814931
|  | 1457 | 2.122849 | 1.501802698
|  | 1458 | 2.125764 | 1.501790461
|  | 1459 | 2.128681 | 1.501778222
|  | 1460 | 2.1316 | 1.501765981
|  | 1461 | 2.134521 | 1.501753736
|  | 1462 | 2.137444 | 1.50174149
|  | 1463 | 2.140369 | 1.50172924
|  | 1464 | 2.143296 | 1.501716988
|  | 1465 | 2.146225 | 1.501704734
|  | 1466 | 2.149156 | 1.501692477
|  | 1467 | 2.152089 | 1.501680217
|  | 1468 | 2.155024 | 1.501667954
|  | 1469 | 2.157961 | 1.501655689
|  | 1470 | 2.1609 | 1.501643421
|  | 1471 | 2.163841 | 1.501631151
|  | 1472 | 2.166784 | 1.501618877
|  | 1473 | 2.169729 | 1.501606601
|  | 1474 | 2.172676 | 1.501594322
|  | 1475 | 2.175625 | 1.501582041
|  | 1476 | 2.178576 | 1.501569756
|  | 1477 | 2.181529 | 1.501557469
|  | 1478 | 2.184484 | 1.501545179
|  | 1479 | 2.187441 | 1.501532886
|  | 1480 | 2.1904 | 1.501520591
|  | 1481 | 2.193361 | 1.501508292
|  | 1482 | 2.196324 | 1.501495991
|  | 1483 | 2.199289 | 1.501483686
|  | 1484 | 2.202256 | 1.501471379
|  | 1485 | 2.205225 | 1.501459069
|  | 1486 | 2.208196 | 1.501446756
|  | 1487 | 2.211169 | 1.50143444
|  | 1488 | 2.214144 | 1.501422121
|  | 1489 | 2.217121 | 1.501409799
|  | 1490 | 2.2201 | 1.501397474
|  | 1491 | 2.223081 | 1.501385147
|  | 1492 | 2.226064 | 1.501372816
|  | 1493 | 2.229049 | 1.501360482
|  | 1494 | 2.232036 | 1.501348145
|  | 1495 | 2.235025 | 1.501335805
|  | 1496 | 2.238016 | 1.501323462
|  | 1497 | 2.241009 | 1.501311116
|  | 1498 | 2.244004 | 1.501298767
|  | 1499 | 2.247001 | 1.501286415
|  | 1500 | 2.25 | 1.501274059
|  | 1501 | 2.253001 | 1.501261701
|  | 1502 | 2.256004 | 1.501249339
|  | 1503 | 2.259009 | 1.501236974
|  | 1504 | 2.262016 | 1.501224606
|  | 1505 | 2.265025 | 1.501212235
|  | 1506 | 2.268036 | 1.501199861
|  | 1507 | 2.271049 | 1.501187483
|  | 1508 | 2.274064 | 1.501175103
|  | 1509 | 2.277081 | 1.501162719
|  | 1510 | 2.2801 | 1.501150331
|  | 1511 | 2.283121 | 1.501137941
|  | 1512 | 2.286144 | 1.501125547
|  | 1513 | 2.289169 | 1.50111315
|  | 1514 | 2.292196 | 1.50110075
|  | 1515 | 2.295225 | 1.501088346
|  | 1516 | 2.298256 | 1.501075939
|  | 1517 | 2.301289 | 1.501063529
|  | 1518 | 2.304324 | 1.501051116
|  | 1519 | 2.307361 | 1.501038699
|  | 1520 | 2.3104 | 1.501026278
|  | 1521 | 2.313441 | 1.501013855
|  | 1522 | 2.316484 | 1.501001428
|  | 1523 | 2.319529 | 1.500988997
|  | 1524 | 2.322576 | 1.500976563
|  | 1525 | 2.325625 | 1.500964126
|  | 1526 | 2.328676 | 1.500951685
|  | 1527 | 2.331729 | 1.500939241
|  | 1528 | 2.334784 | 1.500926793
|  | 1529 | 2.337841 | 1.500914342
|  | 1530 | 2.3409 | 1.500901887
|  | 1531 | 2.343961 | 1.500889429
|  | 1532 | 2.347024 | 1.500876967
|  | 1533 | 2.350089 | 1.500864502
|  | 1534 | 2.353156 | 1.500852033
|  | 1535 | 2.356225 | 1.500839561
|  | 1536 | 2.359296 | 1.500827085
|  | 1537 | 2.362369 | 1.500814606
|  | 1538 | 2.365444 | 1.500802123
|  | 1539 | 2.368521 | 1.500789636
|  | 1540 | 2.3716 | 1.500777146
|  | 1541 | 2.374681 | 1.500764652
|  | 1542 | 2.377764 | 1.500752155
|  | 1543 | 2.380849 | 1.500739654
|  | 1544 | 2.383936 | 1.500727149
|  | 1545 | 2.387025 | 1.500714641
|  | 1546 | 2.390116 | 1.500702128
|  | 1547 | 2.393209 | 1.500689613
|  | 1548 | 2.396304 | 1.500677093
|  | 1549 | 2.399401 | 1.50066457
|  | 1550 | 2.4025 | 1.500652043
|  | 1551 | 2.405601 | 1.500639512
|  | 1552 | 2.408704 | 1.500626978
|  | 1553 | 2.411809 | 1.50061444
|  | 1554 | 2.414916 | 1.500601898
|  | 1555 | 2.418025 | 1.500589352
|  | 1556 | 2.421136 | 1.500576803
|  | 1557 | 2.424249 | 1.500564249
|  | 1558 | 2.427364 | 1.500551692
|  | 1559 | 2.430481 | 1.500539131
|  | 1560 | 2.4336 | 1.500526566
|  | 1561 | 2.436721 | 1.500513998
|  | 1562 | 2.439844 | 1.500501425
|  | 1563 | 2.442969 | 1.500488849
|  | 1564 | 2.446096 | 1.500476269
|  | 1565 | 2.449225 | 1.500463685
|  | 1566 | 2.452356 | 1.500451096
|  | 1567 | 2.455489 | 1.500438505
|  | 1568 | 2.458624 | 1.500425909
|  | 1569 | 2.461761 | 1.500413309
|  | 1570 | 2.4649 | 1.500400705
|  | 1571 | 2.468041 | 1.500388097
|  | 1572 | 2.471184 | 1.500375486
|  | 1573 | 2.474329 | 1.50036287
|  | 1574 | 2.477476 | 1.50035025
|  | 1575 | 2.480625 | 1.500337627
|  | 1576 | 2.483776 | 1.500324999
|  | 1577 | 2.486929 | 1.500312367
|  | 1578 | 2.490084 | 1.500299732
|  | 1579 | 2.493241 | 1.500287092
|  | 1580 | 2.4964 | 1.500274448
|  | 1581 | 2.499561 | 1.5002618
|  | 1582 | 2.502724 | 1.500249148
|  | 1583 | 2.505889 | 1.500236492
|  | 1584 | 2.509056 | 1.500223832
|  | 1585 | 2.512225 | 1.500211168
|  | 1586 | 2.515396 | 1.5001985
|  | 1587 | 2.518569 | 1.500185827
|  | 1588 | 2.521744 | 1.50017315
|  | 1589 | 2.524921 | 1.50016047
|  | 1590 | 2.5281 | 1.500147785
|  | 1591 | 2.531281 | 1.500135096
|  | 1592 | 2.534464 | 1.500122402
|  | 1593 | 2.537649 | 1.500109705
|  | 1594 | 2.540836 | 1.500097003
|  | 1595 | 2.544025 | 1.500084298
|  | 1596 | 2.547216 | 1.500071588
|  | 1597 | 2.550409 | 1.500058873
|  | 1598 | 2.553604 | 1.500046155
|  | 1599 | 2.556801 | 1.500033432
|  | 1600 | 2.56 | 1.500020705
|  | 1601 | 2.563201 | 1.500007974
|  | 1602 | 2.566404 | 1.499995238
|  | 1603 | 2.569609 | 1.499982498
|  | 1604 | 2.572816 | 1.499969754
|  | 1605 | 2.576025 | 1.499957005
|  | 1606 | 2.579236 | 1.499944253
|  | 1607 | 2.582449 | 1.499931496
|  | 1608 | 2.585664 | 1.499918734
|  | 1609 | 2.588881 | 1.499905968
|  | 1610 | 2.5921 | 1.499893198
|  | 1611 | 2.595321 | 1.499880424
|  | 1612 | 2.598544 | 1.499867645
|  | 1613 | 2.601769 | 1.499854861
|  | 1614 | 2.604996 | 1.499842074
|  | 1615 | 2.608225 | 1.499829282
|  | 1616 | 2.611456 | 1.499816485
|  | 1617 | 2.614689 | 1.499803684
|  | 1618 | 2.617924 | 1.499790879
|  | 1619 | 2.621161 | 1.499778069
|  | 1620 | 2.6244 | 1.499765255
|  | 1621 | 2.627641 | 1.499752436
|  | 1622 | 2.630884 | 1.499739613
|  | 1623 | 2.634129 | 1.499726785
|  | 1624 | 2.637376 | 1.499713953
|  | 1625 | 2.640625 | 1.499701116
|  | 1626 | 2.643876 | 1.499688275
|  | 1627 | 2.647129 | 1.49967543
|  | 1628 | 2.650384 | 1.499662579
|  | 1629 | 2.653641 | 1.499649725
|  | 1630 | 2.6569 | 1.499636865
|  | 1631 | 2.660161 | 1.499624002
|  | 1632 | 2.663424 | 1.499611133
|  | 1633 | 2.666689 | 1.49959826
|  | 1634 | 2.669956 | 1.499585383
|  | 1635 | 2.673225 | 1.4995725
|  | 1636 | 2.676496 | 1.499559614
|  | 1637 | 2.679769 | 1.499546722
|  | 1638 | 2.683044 | 1.499533826
|  | 1639 | 2.686321 | 1.499520926
|  | 1640 | 2.6896 | 1.49950802
|  | 1641 | 2.692881 | 1.49949511
|  | 1642 | 2.696164 | 1.499482196
|  | 1643 | 2.699449 | 1.499469277
|  | 1644 | 2.702736 | 1.499456353
|  | 1645 | 2.706025 | 1.499443424
|  | 1646 | 2.709316 | 1.499430491
|  | 1647 | 2.712609 | 1.499417553
|  | 1648 | 2.715904 | 1.49940461
|  | 1649 | 2.719201 | 1.499391663
|  | 1650 | 2.7225 | 1.49937871
|  | 1651 | 2.725801 | 1.499365754
|  | 1652 | 2.729104 | 1.499352792
|  | 1653 | 2.732409 | 1.499339826
|  | 1654 | 2.735716 | 1.499326854
|  | 1655 | 2.739025 | 1.499313879
|  | 1656 | 2.742336 | 1.499300898
|  | 1657 | 2.745649 | 1.499287912
|  | 1658 | 2.748964 | 1.499274922
|  | 1659 | 2.752281 | 1.499261927
|  | 1660 | 2.7556 | 1.499248927
|  | 1661 | 2.758921 | 1.499235922
|  | 1662 | 2.762244 | 1.499222913
|  | 1663 | 2.765569 | 1.499209898
|  | 1664 | 2.768896 | 1.499196879
|  | 1665 | 2.772225 | 1.499183855
|  | 1666 | 2.775556 | 1.499170826
|  | 1667 | 2.778889 | 1.499157792
|  | 1668 | 2.782224 | 1.499144753
|  | 1669 | 2.785561 | 1.49913171
|  | 1670 | 2.7889 | 1.499118661
|  | 1671 | 2.792241 | 1.499105608
|  | 1672 | 2.795584 | 1.499092549
|  | 1673 | 2.798929 | 1.499079486
|  | 1674 | 2.802276 | 1.499066418
|  | 1675 | 2.805625 | 1.499053345
|  | 1676 | 2.808976 | 1.499040267
|  | 1677 | 2.812329 | 1.499027184
|  | 1678 | 2.815684 | 1.499014095
|  | 1679 | 2.819041 | 1.499001002
|  | 1680 | 2.8224 | 1.498987904
|  | 1681 | 2.825761 | 1.498974801
|  | 1682 | 2.829124 | 1.498961693
|  | 1683 | 2.832489 | 1.49894858
|  | 1684 | 2.835856 | 1.498935462
|  | 1685 | 2.839225 | 1.498922339
|  | 1686 | 2.842596 | 1.498909211
|  | 1687 | 2.845969 | 1.498896078
|  | 1688 | 2.849344 | 1.49888294
|  | 1689 | 2.852721 | 1.498869797
|  | 1690 | 2.8561 | 1.498856649
|  | 1691 | 2.859481 | 1.498843495
|  | 1692 | 2.862864 | 1.498830337
|  | 1693 | 2.866249 | 1.498817173
|  | 1694 | 2.869636 | 1.498804005
|  | 1695 | 2.873025 | 1.498790831
|  | 1696 | 2.876416 | 1.498777652
|  | 1697 | 2.879809 | 1.498764468
|  | 1698 | 2.883204 | 1.498751279
|  | 1699 | 2.886601 | 1.498738085
|  | 1700 | 2.89 | 1.498724885
|  | 1701 | 2.893401 | 1.498711681
|  | 1702 | 2.896804 | 1.498698471
|  | 1703 | 2.900209 | 1.498685256
|  | 1704 | 2.903616 | 1.498672036
|  | 1705 | 2.907025 | 1.498658811
|  | 1706 | 2.910436 | 1.49864558
|  | 1707 | 2.913849 | 1.498632345
|  | 1708 | 2.917264 | 1.498619104
|  | 1709 | 2.920681 | 1.498605858
|  | 1710 | 2.9241 | 1.498592607
|  | 1711 | 2.927521 | 1.49857935
|  | 1712 | 2.930944 | 1.498566088
|  | 1713 | 2.934369 | 1.498552821
|  | 1714 | 2.937796 | 1.498539549
|  | 1715 | 2.941225 | 1.498526272
|  | 1716 | 2.944656 | 1.498512989
|  | 1717 | 2.948089 | 1.498499701
|  | 1718 | 2.951524 | 1.498486407
|  | 1719 | 2.954961 | 1.498473109
|  | 1720 | 2.9584 | 1.498459805
|  | 1721 | 2.961841 | 1.498446496
|  | 1722 | 2.965284 | 1.498433181
|  | 1723 | 2.968729 | 1.498419861
|  | 1724 | 2.972176 | 1.498406536
|  | 1725 | 2.975625 | 1.498393205
|  | 1726 | 2.979076 | 1.49837987
|  | 1727 | 2.982529 | 1.498366528
|  | 1728 | 2.985984 | 1.498353182
|  | 1729 | 2.989441 | 1.49833983
|  | 1730 | 2.9929 | 1.498326472
|  | 1731 | 2.996361 | 1.49831311
|  | 1732 | 2.999824 | 1.498299742
|  | 1733 | 3.003289 | 1.498286368
|  | 1734 | 3.006756 | 1.498272989
|  | 1735 | 3.010225 | 1.498259605
|  | 1736 | 3.013696 | 1.498246215
|  | 1737 | 3.017169 | 1.49823282
|  | 1738 | 3.020644 | 1.498219419
|  | 1739 | 3.024121 | 1.498206013
|  | 1740 | 3.0276 | 1.498192602
|  | 1741 | 3.031081 | 1.498179185
|  | 1742 | 3.034564 | 1.498165762
|  | 1743 | 3.038049 | 1.498152335
|  | 1744 | 3.041536 | 1.498138901
|  | 1745 | 3.045025 | 1.498125462
|  | 1746 | 3.048516 | 1.498112018
|  | 1747 | 3.052009 | 1.498098568
|  | 1748 | 3.055504 | 1.498085113
|  | 1749 | 3.059001 | 1.498071652
|  | 1750 | 3.0625 | 1.498058186
|  | 1751 | 3.066001 | 1.498044714
|  | 1752 | 3.069504 | 1.498031236
|  | 1753 | 3.073009 | 1.498017753
|  | 1754 | 3.076516 | 1.498004265
|  | 1755 | 3.080025 | 1.497990771
|  | 1756 | 3.083536 | 1.497977271
|  | 1757 | 3.087049 | 1.497963766
|  | 1758 | 3.090564 | 1.497950255
|  | 1759 | 3.094081 | 1.497936739
|  | 1760 | 3.0976 | 1.497923217
|  | 1761 | 3.101121 | 1.497909689
|  | 1762 | 3.104644 | 1.497896156
|  | 1763 | 3.108169 | 1.497882617
|  | 1764 | 3.111696 | 1.497869073
|  | 1765 | 3.115225 | 1.497855523
|  | 1766 | 3.118756 | 1.497841967
|  | 1767 | 3.122289 | 1.497828406
|  | 1768 | 3.125824 | 1.497814839
|  | 1769 | 3.129361 | 1.497801266
|  | 1770 | 3.1329 | 1.497787688
|  | 1771 | 3.136441 | 1.497774104
|  | 1772 | 3.139984 | 1.497760515
|  | 1773 | 3.143529 | 1.497746919
|  | 1774 | 3.147076 | 1.497733318
|  | 1775 | 3.150625 | 1.497719712
|  | 1776 | 3.154176 | 1.497706099
|  | 1777 | 3.157729 | 1.497692481
|  | 1778 | 3.161284 | 1.497678858
|  | 1779 | 3.164841 | 1.497665228
|  | 1780 | 3.1684 | 1.497651593
|  | 1781 | 3.171961 | 1.497637952
|  | 1782 | 3.175524 | 1.497624305
|  | 1783 | 3.179089 | 1.497610653
|  | 1784 | 3.182656 | 1.497596995
|  | 1785 | 3.186225 | 1.497583331
|  | 1786 | 3.189796 | 1.497569661
|  | 1787 | 3.193369 | 1.497555985
|  | 1788 | 3.196944 | 1.497542304
|  | 1789 | 3.200521 | 1.497528617
|  | 1790 | 3.2041 | 1.497514924
|  | 1791 | 3.207681 | 1.497501226
|  | 1792 | 3.211264 | 1.497487521
|  | 1793 | 3.214849 | 1.497473811
|  | 1794 | 3.218436 | 1.497460095
|  | 1795 | 3.222025 | 1.497446373
|  | 1796 | 3.225616 | 1.497432645
|  | 1797 | 3.229209 | 1.497418912
|  | 1798 | 3.232804 | 1.497405172
|  | 1799 | 3.236401 | 1.497391427
|  | 1800 | 3.24 | 1.497377676
|  | 1801 | 3.243601 | 1.497363919
|  | 1802 | 3.247204 | 1.497350156
|  | 1803 | 3.250809 | 1.497336387
|  | 1804 | 3.254416 | 1.497322612
|  | 1805 | 3.258025 | 1.497308832
|  | 1806 | 3.261636 | 1.497295045
|  | 1807 | 3.265249 | 1.497281253
|  | 1808 | 3.268864 | 1.497267455
|  | 1809 | 3.272481 | 1.497253651
|  | 1810 | 3.2761 | 1.497239841
|  | 1811 | 3.279721 | 1.497226025
|  | 1812 | 3.283344 | 1.497212203
|  | 1813 | 3.286969 | 1.497198375
|  | 1814 | 3.290596 | 1.497184541
|  | 1815 | 3.294225 | 1.497170701
|  | 1816 | 3.297856 | 1.497156855
|  | 1817 | 3.301489 | 1.497143004
|  | 1818 | 3.305124 | 1.497129146
|  | 1819 | 3.308761 | 1.497115282
|  | 1820 | 3.3124 | 1.497101413
|  | 1821 | 3.316041 | 1.497087537
|  | 1822 | 3.319684 | 1.497073655
|  | 1823 | 3.323329 | 1.497059768
|  | 1824 | 3.326976 | 1.497045874
|  | 1825 | 3.330625 | 1.497031974
|  | 1826 | 3.334276 | 1.497018068
|  | 1827 | 3.337929 | 1.497004157
|  | 1828 | 3.341584 | 1.496990239
|  | 1829 | 3.345241 | 1.496976315
|  | 1830 | 3.3489 | 1.496962385
|  | 1831 | 3.352561 | 1.496948449
|  | 1832 | 3.356224 | 1.496934507
|  | 1833 | 3.359889 | 1.496920559
|  | 1834 | 3.363556 | 1.496906605
|  | 1835 | 3.367225 | 1.496892645
|  | 1836 | 3.370896 | 1.496878679
|  | 1837 | 3.374569 | 1.496864706
|  | 1838 | 3.378244 | 1.496850728
|  | 1839 | 3.381921 | 1.496836743
|  | 1840 | 3.3856 | 1.496822753
|  | 1841 | 3.389281 | 1.496808756
|  | 1842 | 3.392964 | 1.496794753
|  | 1843 | 3.396649 | 1.496780744
|  | 1844 | 3.400336 | 1.496766729
|  | 1845 | 3.404025 | 1.496752707
|  | 1846 | 3.407716 | 1.49673868
|  | 1847 | 3.411409 | 1.496724646
|  | 1848 | 3.415104 | 1.496710607
|  | 1849 | 3.418801 | 1.496696561
|  | 1850 | 3.4225 | 1.496682509
|  | 1851 | 3.426201 | 1.49666845
|  | 1852 | 3.429904 | 1.496654386
|  | 1853 | 3.433609 | 1.496640315
|  | 1854 | 3.437316 | 1.496626238
|  | 1855 | 3.441025 | 1.496612155
|  | 1856 | 3.444736 | 1.496598066
|  | 1857 | 3.448449 | 1.496583971
|  | 1858 | 3.452164 | 1.496569869
|  | 1859 | 3.455881 | 1.496555761
|  | 1860 | 3.4596 | 1.496541647
|  | 1861 | 3.463321 | 1.496527527
|  | 1862 | 3.467044 | 1.4965134
|  | 1863 | 3.470769 | 1.496499267
|  | 1864 | 3.474496 | 1.496485128
|  | 1865 | 3.478225 | 1.496470983
|  | 1866 | 3.481956 | 1.496456831
|  | 1867 | 3.485689 | 1.496442674
|  | 1868 | 3.489424 | 1.496428509
|  | 1869 | 3.493161 | 1.496414339
|  | 1870 | 3.4969 | 1.496400162
|  | 1871 | 3.500641 | 1.496385979
|  | 1872 | 3.504384 | 1.49637179
|  | 1873 | 3.508129 | 1.496357595
|  | 1874 | 3.511876 | 1.496343393
|  | 1875 | 3.515625 | 1.496329184
|  | 1876 | 3.519376 | 1.49631497
|  | 1877 | 3.523129 | 1.496300749
|  | 1878 | 3.526884 | 1.496286522
|  | 1879 | 3.530641 | 1.496272288
|  | 1880 | 3.5344 | 1.496258048
|  | 1881 | 3.538161 | 1.496243802
|  | 1882 | 3.541924 | 1.49622955
|  | 1883 | 3.545689 | 1.496215291
|  | 1884 | 3.549456 | 1.496201026
|  | 1885 | 3.553225 | 1.496186754
|  | 1886 | 3.556996 | 1.496172476
|  | 1887 | 3.560769 | 1.496158191
|  | 1888 | 3.564544 | 1.496143901
|  | 1889 | 3.568321 | 1.496129603
|  | 1890 | 3.5721 | 1.4961153
|  | 1891 | 3.575881 | 1.49610099
|  | 1892 | 3.579664 | 1.496086674
|  | 1893 | 3.583449 | 1.496072351
|  | 1894 | 3.587236 | 1.496058021
|  | 1895 | 3.591025 | 1.496043686
|  | 1896 | 3.594816 | 1.496029344
|  | 1897 | 3.598609 | 1.496014995
|  | 1898 | 3.602404 | 1.49600064
|  | 1899 | 3.606201 | 1.495986279
|  | 1900 | 3.61 | 1.495971911
|  | 1901 | 3.613801 | 1.495957537
|  | 1902 | 3.617604 | 1.495943156
|  | 1903 | 3.621409 | 1.495928769
|  | 1904 | 3.625216 | 1.495914375
|  | 1905 | 3.629025 | 1.495899975
|  | 1906 | 3.632836 | 1.495885568
|  | 1907 | 3.636649 | 1.495871155
|  | 1908 | 3.640464 | 1.495856735
|  | 1909 | 3.644281 | 1.495842309
|  | 1910 | 3.6481 | 1.495827876
|  | 1911 | 3.651921 | 1.495813437
|  | 1912 | 3.655744 | 1.495798991
|  | 1913 | 3.659569 | 1.495784539
|  | 1914 | 3.663396 | 1.49577008
|  | 1915 | 3.667225 | 1.495755615
|  | 1916 | 3.671056 | 1.495741143
|  | 1917 | 3.674889 | 1.495726664
|  | 1918 | 3.678724 | 1.495712179
|  | 1919 | 3.682561 | 1.495697688
|  | 1920 | 3.6864 | 1.49568319
|  | 1921 | 3.690241 | 1.495668685
|  | 1922 | 3.694084 | 1.495654174
|  | 1923 | 3.697929 | 1.495639656
|  | 1924 | 3.701776 | 1.495625132
|  | 1925 | 3.705625 | 1.495610601
|  | 1926 | 3.709476 | 1.495596063
|  | 1927 | 3.713329 | 1.495581519
|  | 1928 | 3.717184 | 1.495566968
|  | 1929 | 3.721041 | 1.495552411
|  | 1930 | 3.7249 | 1.495537847
|  | 1931 | 3.728761 | 1.495523276
|  | 1932 | 3.732624 | 1.495508699
|  | 1933 | 3.736489 | 1.495494115
|  | 1934 | 3.740356 | 1.495479525
|  | 1935 | 3.744225 | 1.495464928
|  | 1936 | 3.748096 | 1.495450324
|  | 1937 | 3.751969 | 1.495435713
|  | 1938 | 3.755844 | 1.495421096
|  | 1939 | 3.759721 | 1.495406472
|  | 1940 | 3.7636 | 1.495391842
|  | 1941 | 3.767481 | 1.495377205
|  | 1942 | 3.771364 | 1.495362561
|  | 1943 | 3.775249 | 1.495347911
|  | 1944 | 3.779136 | 1.495333254
|  | 1945 | 3.783025 | 1.49531859
|  | 1946 | 3.786916 | 1.495303919
|  | 1947 | 3.790809 | 1.495289242
|  | 1948 | 3.794704 | 1.495274558
|  | 1949 | 3.798601 | 1.495259867
|  | 1950 | 3.8025 | 1.49524517
|  | 1951 | 3.806401 | 1.495230466
|  | 1952 | 3.810304 | 1.495215755
|  | 1953 | 3.814209 | 1.495201037
|  | 1954 | 3.818116 | 1.495186313
|  | 1955 | 3.822025 | 1.495171582
|  | 1956 | 3.825936 | 1.495156844
|  | 1957 | 3.829849 | 1.4951421
|  | 1958 | 3.833764 | 1.495127348
|  | 1959 | 3.837681 | 1.49511259
|  | 1960 | 3.8416 | 1.495097825
|  | 1961 | 3.845521 | 1.495083054
|  | 1962 | 3.849444 | 1.495068275
|  | 1963 | 3.853369 | 1.49505349
|  | 1964 | 3.857296 | 1.495038698
|  | 1965 | 3.861225 | 1.495023899
|  | 1966 | 3.865156 | 1.495009094
|  | 1967 | 3.869089 | 1.494994281
|  | 1968 | 3.873024 | 1.494979462
|  | 1969 | 3.876961 | 1.494964636
|  | 1970 | 3.8809 | 1.494949803
|  | 1971 | 3.884841 | 1.494934964
|  | 1972 | 3.888784 | 1.494920117
|  | 1973 | 3.892729 | 1.494905264
|  | 1974 | 3.896676 | 1.494890404
|  | 1975 | 3.900625 | 1.494875537
|  | 1976 | 3.904576 | 1.494860663
|  | 1977 | 3.908529 | 1.494845782
|  | 1978 | 3.912484 | 1.494830895
|  | 1979 | 3.916441 | 1.494816
|  | 1980 | 3.9204 | 1.494801099
|  | 1981 | 3.924361 | 1.494786191
|  | 1982 | 3.928324 | 1.494771276
|  | 1983 | 3.932289 | 1.494756354
|  | 1984 | 3.936256 | 1.494741425
|  | 1985 | 3.940225 | 1.494726489
|  | 1986 | 3.944196 | 1.494711547
|  | 1987 | 3.948169 | 1.494696597
|  | 1988 | 3.952144 | 1.494681641
|  | 1989 | 3.956121 | 1.494666677
|  | 1990 | 3.9601 | 1.494651707
|  | 1991 | 3.964081 | 1.49463673
|  | 1992 | 3.968064 | 1.494621746
|  | 1993 | 3.972049 | 1.494606755
|  | 1994 | 3.976036 | 1.494591757
|  | 1995 | 3.980025 | 1.494576752
|  | 1996 | 3.984016 | 1.49456174
|  | 1997 | 3.988009 | 1.494546721
|  | 1998 | 3.992004 | 1.494531695
|  | 1999 | 3.996001 | 1.494516663
|  | 2000 | 4 | 1.494501623
|  | 2001 | 4.004001 | 1.494486576
|  | 2002 | 4.008004 | 1.494471523
|  | 2003 | 4.012009 | 1.494456462
|  | 2004 | 4.016016 | 1.494441394
|  | 2005 | 4.020025 | 1.49442632
|  | 2006 | 4.024036 | 1.494411238
|  | 2007 | 4.028049 | 1.494396149
|  | 2008 | 4.032064 | 1.494381054
|  | 2009 | 4.036081 | 1.494365951
|  | 2010 | 4.0401 | 1.494350841
|  | 2011 | 4.044121 | 1.494335725
|  | 2012 | 4.048144 | 1.494320601
|  | 2013 | 4.052169 | 1.49430547
|  | 2014 | 4.056196 | 1.494290333
|  | 2015 | 4.060225 | 1.494275188
|  | 2016 | 4.064256 | 1.494260036
|  | 2017 | 4.068289 | 1.494244877
|  | 2018 | 4.072324 | 1.494229711
|  | 2019 | 4.076361 | 1.494214538
|  | 2020 | 4.0804 | 1.494199358
|  | 2021 | 4.084441 | 1.494184171
|  | 2022 | 4.088484 | 1.494168977
|  | 2023 | 4.092529 | 1.494153775
|  | 2024 | 4.096576 | 1.494138567
|  | 2025 | 4.100625 | 1.494123352
|  | 2026 | 4.104676 | 1.494108129
|  | 2027 | 4.108729 | 1.494092899
|  | 2028 | 4.112784 | 1.494077663
|  | 2029 | 4.116841 | 1.494062419
|  | 2030 | 4.1209 | 1.494047168
|  | 2031 | 4.124961 | 1.49403191
|  | 2032 | 4.129024 | 1.494016645
|  | 2033 | 4.133089 | 1.494001372
|  | 2034 | 4.137156 | 1.493986093
|  | 2035 | 4.141225 | 1.493970806
|  | 2036 | 4.145296 | 1.493955513
|  | 2037 | 4.149369 | 1.493940212
|  | 2038 | 4.153444 | 1.493924904
|  | 2039 | 4.157521 | 1.493909589
|  | 2040 | 4.1616 | 1.493894266
|  | 2041 | 4.165681 | 1.493878937
|  | 2042 | 4.169764 | 1.4938636
|  | 2043 | 4.173849 | 1.493848256
|  | 2044 | 4.177936 | 1.493832905
|  | 2045 | 4.182025 | 1.493817547
|  | 2046 | 4.186116 | 1.493802182
|  | 2047 | 4.190209 | 1.493786809
|  | 2048 | 4.194304 | 1.49377143
|  | 2049 | 4.198401 | 1.493756043
|  | 2050 | 4.2025 | 1.493740649
|  | 2051 | 4.206601 | 1.493725247
|  | 2052 | 4.210704 | 1.493709839
|  | 2053 | 4.214809 | 1.493694423
|  | 2054 | 4.218916 | 1.493679
|  | 2055 | 4.223025 | 1.49366357
|  | 2056 | 4.227136 | 1.493648132
|  | 2057 | 4.231249 | 1.493632688
|  | 2058 | 4.235364 | 1.493617236
|  | 2059 | 4.239481 | 1.493601777
|  | 2060 | 4.2436 | 1.49358631
|  | 2061 | 4.247721 | 1.493570837
|  | 2062 | 4.251844 | 1.493555356
|  | 2063 | 4.255969 | 1.493539868
|  | 2064 | 4.260096 | 1.493524372
|  | 2065 | 4.264225 | 1.49350887
|  | 2066 | 4.268356 | 1.49349336
|  | 2067 | 4.272489 | 1.493477842
|  | 2068 | 4.276624 | 1.493462318
|  | 2069 | 4.280761 | 1.493446786
|  | 2070 | 4.2849 | 1.493431247
|  | 2071 | 4.289041 | 1.4934157
|  | 2072 | 4.293184 | 1.493400147
|  | 2073 | 4.297329 | 1.493384586
|  | 2074 | 4.301476 | 1.493369017
|  | 2075 | 4.305625 | 1.493353442
|  | 2076 | 4.309776 | 1.493337859
|  | 2077 | 4.313929 | 1.493322268
|  | 2078 | 4.318084 | 1.493306671
|  | 2079 | 4.322241 | 1.493291066
|  | 2080 | 4.3264 | 1.493275454
|  | 2081 | 4.330561 | 1.493259834
|  | 2082 | 4.334724 | 1.493244207
|  | 2083 | 4.338889 | 1.493228573
|  | 2084 | 4.343056 | 1.493212931
|  | 2085 | 4.347225 | 1.493197282
|  | 2086 | 4.351396 | 1.493181625
|  | 2087 | 4.355569 | 1.493165962
|  | 2088 | 4.359744 | 1.49315029
|  | 2089 | 4.363921 | 1.493134612
|  | 2090 | 4.3681 | 1.493118926
|  | 2091 | 4.372281 | 1.493103233
|  | 2092 | 4.376464 | 1.493087532
|  | 2093 | 4.380649 | 1.493071824
|  | 2094 | 4.384836 | 1.493056108
|  | 2095 | 4.389025 | 1.493040386
|  | 2096 | 4.393216 | 1.493024655
|  | 2097 | 4.397409 | 1.493008918
|  | 2098 | 4.401604 | 1.492993172
|  | 2099 | 4.405801 | 1.49297742
|  | 2100 | 4.41 | 1.49296166
|  | 2101 | 4.414201 | 1.492945892
|  | 2102 | 4.418404 | 1.492930118
|  | 2103 | 4.422609 | 1.492914335
|  | 2104 | 4.426816 | 1.492898546
|  | 2105 | 4.431025 | 1.492882748
|  | 2106 | 4.435236 | 1.492866944
|  | 2107 | 4.439449 | 1.492851132
|  | 2108 | 4.443664 | 1.492835312
|  | 2109 | 4.447881 | 1.492819485
|  | 2110 | 4.4521 | 1.492803651
|  | 2111 | 4.456321 | 1.492787809
|  | 2112 | 4.460544 | 1.492771959
|  | 2113 | 4.464769 | 1.492756102
|  | 2114 | 4.468996 | 1.492740238
|  | 2115 | 4.473225 | 1.492724366
|  | 2116 | 4.477456 | 1.492708487
|  | 2117 | 4.481689 | 1.4926926
|  | 2118 | 4.485924 | 1.492676705
|  | 2119 | 4.490161 | 1.492660803
|  | 2120 | 4.4944 | 1.492644894
|  | 2121 | 4.498641 | 1.492628977
|  | 2122 | 4.502884 | 1.492613053
|  | 2123 | 4.507129 | 1.492597121
|  | 2124 | 4.511376 | 1.492581181
|  | 2125 | 4.515625 | 1.492565234
|  | 2126 | 4.519876 | 1.49254928
|  | 2127 | 4.524129 | 1.492533317
|  | 2128 | 4.528384 | 1.492517348
|  | 2129 | 4.532641 | 1.49250137
|  | 2130 | 4.5369 | 1.492485386
|  | 2131 | 4.541161 | 1.492469393
|  | 2132 | 4.545424 | 1.492453393
|  | 2133 | 4.549689 | 1.492437386
|  | 2134 | 4.553956 | 1.492421371
|  | 2135 | 4.558225 | 1.492405348
|  | 2136 | 4.562496 | 1.492389318
|  | 2137 | 4.566769 | 1.49237328
|  | 2138 | 4.571044 | 1.492357235
|  | 2139 | 4.575321 | 1.492341182
|  | 2140 | 4.5796 | 1.492325121
|  | 2141 | 4.583881 | 1.492309053
|  | 2142 | 4.588164 | 1.492292977
|  | 2143 | 4.592449 | 1.492276894
|  | 2144 | 4.596736 | 1.492260803
|  | 2145 | 4.601025 | 1.492244704
|  | 2146 | 4.605316 | 1.492228598
|  | 2147 | 4.609609 | 1.492212484
|  | 2148 | 4.613904 | 1.492196363
|  | 2149 | 4.618201 | 1.492180233
|  | 2150 | 4.6225 | 1.492164097
|  | 2151 | 4.626801 | 1.492147952
|  | 2152 | 4.631104 | 1.4921318
|  | 2153 | 4.635409 | 1.49211564
|  | 2154 | 4.639716 | 1.492099473
|  | 2155 | 4.644025 | 1.492083298
|  | 2156 | 4.648336 | 1.492067115
|  | 2157 | 4.652649 | 1.492050925
|  | 2158 | 4.656964 | 1.492034727
|  | 2159 | 4.661281 | 1.492018521
|  | 2160 | 4.6656 | 1.492002307
|  | 2161 | 4.669921 | 1.491986086
|  | 2162 | 4.674244 | 1.491969857
|  | 2163 | 4.678569 | 1.491953621
|  | 2164 | 4.682896 | 1.491937377
|  | 2165 | 4.687225 | 1.491921125
|  | 2166 | 4.691556 | 1.491904865
|  | 2167 | 4.695889 | 1.491888598
|  | 2168 | 4.700224 | 1.491872323
|  | 2169 | 4.704561 | 1.49185604
|  | 2170 | 4.7089 | 1.49183975
|  | 2171 | 4.713241 | 1.491823451
|  | 2172 | 4.717584 | 1.491807145
|  | 2173 | 4.721929 | 1.491790832
|  | 2174 | 4.726276 | 1.49177451
|  | 2175 | 4.730625 | 1.491758181
|  | 2176 | 4.734976 | 1.491741844
|  | 2177 | 4.739329 | 1.491725499
|  | 2178 | 4.743684 | 1.491709147
|  | 2179 | 4.748041 | 1.491692787
|  | 2180 | 4.7524 | 1.491676419
|  | 2181 | 4.756761 | 1.491660043
|  | 2182 | 4.761124 | 1.491643659
|  | 2183 | 4.765489 | 1.491627268
|  | 2184 | 4.769856 | 1.491610869
|  | 2185 | 4.774225 | 1.491594462
|  | 2186 | 4.778596 | 1.491578047
|  | 2187 | 4.782969 | 1.491561625
|  | 2188 | 4.787344 | 1.491545195
|  | 2189 | 4.791721 | 1.491528757
|  | 2190 | 4.7961 | 1.491512311
|  | 2191 | 4.800481 | 1.491495857
|  | 2192 | 4.804864 | 1.491479396
|  | 2193 | 4.809249 | 1.491462926
|  | 2194 | 4.813636 | 1.491446449
|  | 2195 | 4.818025 | 1.491429964
|  | 2196 | 4.822416 | 1.491413471
|  | 2197 | 4.826809 | 1.491396971
|  | 2198 | 4.831204 | 1.491380462
|  | 2199 | 4.835601 | 1.491363946
|  | 2200 | 4.84 | 1.491347422
|  | 2201 | 4.844401 | 1.49133089
|  | 2202 | 4.848804 | 1.49131435
|  | 2203 | 4.853209 | 1.491297802
|  | 2204 | 4.857616 | 1.491281246
|  | 2205 | 4.862025 | 1.491264683
|  | 2206 | 4.866436 | 1.491248111
|  | 2207 | 4.870849 | 1.491231532
|  | 2208 | 4.875264 | 1.491214945
|  | 2209 | 4.879681 | 1.49119835
|  | 2210 | 4.8841 | 1.491181747
|  | 2211 | 4.888521 | 1.491165136
|  | 2212 | 4.892944 | 1.491148518
|  | 2213 | 4.897369 | 1.491131891
|  | 2214 | 4.901796 | 1.491115257
|  | 2215 | 4.906225 | 1.491098614
|  | 2216 | 4.910656 | 1.491081964
|  | 2217 | 4.915089 | 1.491065306
|  | 2218 | 4.919524 | 1.491048639
|  | 2219 | 4.923961 | 1.491031965
|  | 2220 | 4.9284 | 1.491015283
|  | 2221 | 4.932841 | 1.490998593
|  | 2222 | 4.937284 | 1.490981896
|  | 2223 | 4.941729 | 1.49096519
|  | 2224 | 4.946176 | 1.490948476
|  | 2225 | 4.950625 | 1.490931754
|  | 2226 | 4.955076 | 1.490915025
|  | 2227 | 4.959529 | 1.490898287
|  | 2228 | 4.963984 | 1.490881541
|  | 2229 | 4.968441 | 1.490864788
|  | 2230 | 4.9729 | 1.490848026
|  | 2231 | 4.977361 | 1.490831257
|  | 2232 | 4.981824 | 1.490814479
|  | 2233 | 4.986289 | 1.490797694
|  | 2234 | 4.990756 | 1.4907809
|  | 2235 | 4.995225 | 1.490764099
|  | 2236 | 4.999696 | 1.490747289
|  | 2237 | 5.004169 | 1.490730472
|  | 2238 | 5.008644 | 1.490713646
|  | 2239 | 5.013121 | 1.490696813
|  | 2240 | 5.0176 | 1.490679971
|  | 2241 | 5.022081 | 1.490663122
|  | 2242 | 5.026564 | 1.490646264
|  | 2243 | 5.031049 | 1.490629399
|  | 2244 | 5.035536 | 1.490612525
|  | 2245 | 5.040025 | 1.490595644
|  | 2246 | 5.044516 | 1.490578754
|  | 2247 | 5.049009 | 1.490561856
|  | 2248 | 5.053504 | 1.490544951
|  | 2249 | 5.058001 | 1.490528037
|  | 2250 | 5.0625 | 1.490511115
|  | 2251 | 5.067001 | 1.490494185
|  | 2252 | 5.071504 | 1.490477247
|  | 2253 | 5.076009 | 1.490460301
|  | 2254 | 5.080516 | 1.490443347
|  | 2255 | 5.085025 | 1.490426385
|  | 2256 | 5.089536 | 1.490409415
|  | 2257 | 5.094049 | 1.490392437
|  | 2258 | 5.098564 | 1.49037545
|  | 2259 | 5.103081 | 1.490358456
|  | 2260 | 5.1076 | 1.490341453
|  | 2261 | 5.112121 | 1.490324443
|  | 2262 | 5.116644 | 1.490307424
|  | 2263 | 5.121169 | 1.490290397
|  | 2264 | 5.125696 | 1.490273362
|  | 2265 | 5.130225 | 1.490256319
|  | 2266 | 5.134756 | 1.490239268
|  | 2267 | 5.139289 | 1.490222209
|  | 2268 | 5.143824 | 1.490205141
|  | 2269 | 5.148361 | 1.490188066
|  | 2270 | 5.1529 | 1.490170982
|  | 2271 | 5.157441 | 1.49015389
|  | 2272 | 5.161984 | 1.49013679
|  | 2273 | 5.166529 | 1.490119682
|  | 2274 | 5.171076 | 1.490102566
|  | 2275 | 5.175625 | 1.490085441
|  | 2276 | 5.180176 | 1.490068309
|  | 2277 | 5.184729 | 1.490051168
|  | 2278 | 5.189284 | 1.490034019
|  | 2279 | 5.193841 | 1.490016862
|  | 2280 | 5.1984 | 1.489999697
|  | 2281 | 5.202961 | 1.489982524
|  | 2282 | 5.207524 | 1.489965342
|  | 2283 | 5.212089 | 1.489948152
|  | 2284 | 5.216656 | 1.489930955
|  | 2285 | 5.221225 | 1.489913748
|  | 2286 | 5.225796 | 1.489896534
|  | 2287 | 5.230369 | 1.489879312
|  | 2288 | 5.234944 | 1.489862081
|  | 2289 | 5.239521 | 1.489844842
|  | 2290 | 5.2441 | 1.489827595
|  | 2291 | 5.248681 | 1.48981034
|  | 2292 | 5.253264 | 1.489793076
|  | 2293 | 5.257849 | 1.489775804
|  | 2294 | 5.262436 | 1.489758524
|  | 2295 | 5.267025 | 1.489741236
|  | 2296 | 5.271616 | 1.489723939
|  | 2297 | 5.276209 | 1.489706635
|  | 2298 | 5.280804 | 1.489689322
|  | 2299 | 5.285401 | 1.489672001
|  | 2300 | 5.29 | 1.489654671
|  | 2301 | 5.294601 | 1.489637333
|  | 2302 | 5.299204 | 1.489619988
|  | 2303 | 5.303809 | 1.489602633
|  | 2304 | 5.308416 | 1.489585271
|  | 2305 | 5.313025 | 1.4895679
|  | 2306 | 5.317636 | 1.489550521
|  | 2307 | 5.322249 | 1.489533134
|  | 2308 | 5.326864 | 1.489515738
|  | 2309 | 5.331481 | 1.489498334
|  | 2310 | 5.3361 | 1.489480922
|  | 2311 | 5.340721 | 1.489463502
|  | 2312 | 5.345344 | 1.489446073
|  | 2313 | 5.349969 | 1.489428636
|  | 2314 | 5.354596 | 1.489411191
|  | 2315 | 5.359225 | 1.489393737
|  | 2316 | 5.363856 | 1.489376275
|  | 2317 | 5.368489 | 1.489358805
|  | 2318 | 5.373124 | 1.489341326
|  | 2319 | 5.377761 | 1.489323839
|  | 2320 | 5.3824 | 1.489306344
|  | 2321 | 5.387041 | 1.48928884
|  | 2322 | 5.391684 | 1.489271328
|  | 2323 | 5.396329 | 1.489253808
|  | 2324 | 5.400976 | 1.48923628
|  | 2325 | 5.405625 | 1.489218743
|  | 2326 | 5.410276 | 1.489201197
|  | 2327 | 5.414929 | 1.489183644
|  | 2328 | 5.419584 | 1.489166082
|  | 2329 | 5.424241 | 1.489148511
|  | 2330 | 5.4289 | 1.489130932
|  | 2331 | 5.433561 | 1.489113345
|  | 2332 | 5.438224 | 1.48909575
|  | 2333 | 5.442889 | 1.489078146
|  | 2334 | 5.447556 | 1.489060534
|  | 2335 | 5.452225 | 1.489042913
|  | 2336 | 5.456896 | 1.489025284
|  | 2337 | 5.461569 | 1.489007647
|  | 2338 | 5.466244 | 1.488990001
|  | 2339 | 5.470921 | 1.488972347
|  | 2340 | 5.4756 | 1.488954684
|  | 2341 | 5.480281 | 1.488937013
|  | 2342 | 5.484964 | 1.488919333
|  | 2343 | 5.489649 | 1.488901646
|  | 2344 | 5.494336 | 1.488883949
|  | 2345 | 5.499025 | 1.488866245
|  | 2346 | 5.503716 | 1.488848531
|  | 2347 | 5.508409 | 1.48883081
|  | 2348 | 5.513104 | 1.48881308
|  | 2349 | 5.517801 | 1.488795341
|  | 2350 | 5.5225 | 1.488777594
|  | 2351 | 5.527201 | 1.488759839
|  | 2352 | 5.531904 | 1.488742075
|  | 2353 | 5.536609 | 1.488724303
|  | 2354 | 5.541316 | 1.488706522
|  | 2355 | 5.546025 | 1.488688733
|  | 2356 | 5.550736 | 1.488670935
|  | 2357 | 5.555449 | 1.488653129
|  | 2358 | 5.560164 | 1.488635315
|  | 2359 | 5.564881 | 1.488617492
|  | 2360 | 5.5696 | 1.48859966
|  | 2361 | 5.574321 | 1.48858182
|  | 2362 | 5.579044 | 1.488563972
|  | 2363 | 5.583769 | 1.488546115
|  | 2364 | 5.588496 | 1.488528249
|  | 2365 | 5.593225 | 1.488510375
|  | 2366 | 5.597956 | 1.488492492
|  | 2367 | 5.602689 | 1.488474601
|  | 2368 | 5.607424 | 1.488456702
|  | 2369 | 5.612161 | 1.488438794
|  | 2370 | 5.6169 | 1.488420877
|  | 2371 | 5.621641 | 1.488402952
|  | 2372 | 5.626384 | 1.488385018
|  | 2373 | 5.631129 | 1.488367076
|  | 2374 | 5.635876 | 1.488349125
|  | 2375 | 5.640625 | 1.488331166
|  | 2376 | 5.645376 | 1.488313198
|  | 2377 | 5.650129 | 1.488295222
|  | 2378 | 5.654884 | 1.488277237
|  | 2379 | 5.659641 | 1.488259243
|  | 2380 | 5.6644 | 1.488241241
|  | 2381 | 5.669161 | 1.488223231
|  | 2382 | 5.673924 | 1.488205212
|  | 2383 | 5.678689 | 1.488187184
|  | 2384 | 5.683456 | 1.488169148
|  | 2385 | 5.688225 | 1.488151103
|  | 2386 | 5.692996 | 1.488133049
|  | 2387 | 5.697769 | 1.488114987
|  | 2388 | 5.702544 | 1.488096916
|  | 2389 | 5.707321 | 1.488078837
|  | 2390 | 5.7121 | 1.488060749
|  | 2391 | 5.716881 | 1.488042653
|  | 2392 | 5.721664 | 1.488024548
|  | 2393 | 5.726449 | 1.488006434
|  | 2394 | 5.731236 | 1.487988312
|  | 2395 | 5.736025 | 1.487970181
|  | 2396 | 5.740816 | 1.487952041
|  | 2397 | 5.745609 | 1.487933893
|  | 2398 | 5.750404 | 1.487915736
|  | 2399 | 5.755201 | 1.487897571
|  | 2400 | 5.76 | 1.487879397
|  | 2401 | 5.764801 | 1.487861214
|  | 2402 | 5.769604 | 1.487843023
|  | 2403 | 5.774409 | 1.487824823
|  | 2404 | 5.779216 | 1.487806614
|  | 2405 | 5.784025 | 1.487788397
|  | 2406 | 5.788836 | 1.487770171
|  | 2407 | 5.793649 | 1.487751936
|  | 2408 | 5.798464 | 1.487733693
|  | 2409 | 5.803281 | 1.487715441
|  | 2410 | 5.8081 | 1.48769718
|  | 2411 | 5.812921 | 1.487678911
|  | 2412 | 5.817744 | 1.487660633
|  | 2413 | 5.822569 | 1.487642346
|  | 2414 | 5.827396 | 1.487624051
|  | 2415 | 5.832225 | 1.487605747
|  | 2416 | 5.837056 | 1.487587434
|  | 2417 | 5.841889 | 1.487569113
|  | 2418 | 5.846724 | 1.487550782
|  | 2419 | 5.851561 | 1.487532443
|  | 2420 | 5.8564 | 1.487514096
|  | 2421 | 5.861241 | 1.487495739
|  | 2422 | 5.866084 | 1.487477374
|  | 2423 | 5.870929 | 1.487459001
|  | 2424 | 5.875776 | 1.487440618
|  | 2425 | 5.880625 | 1.487422227
|  | 2426 | 5.885476 | 1.487403827
|  | 2427 | 5.890329 | 1.487385418
|  | 2428 | 5.895184 | 1.487367001
|  | 2429 | 5.900041 | 1.487348574
|  | 2430 | 5.9049 | 1.487330139
|  | 2431 | 5.909761 | 1.487311696
|  | 2432 | 5.914624 | 1.487293243
|  | 2433 | 5.919489 | 1.487274782
|  | 2434 | 5.924356 | 1.487256312
|  | 2435 | 5.929225 | 1.487237833
|  | 2436 | 5.934096 | 1.487219345
|  | 2437 | 5.938969 | 1.487200849
|  | 2438 | 5.943844 | 1.487182344
|  | 2439 | 5.948721 | 1.48716383
|  | 2440 | 5.9536 | 1.487145307
|  | 2441 | 5.958481 | 1.487126776
|  | 2442 | 5.963364 | 1.487108235
|  | 2443 | 5.968249 | 1.487089686
|  | 2444 | 5.973136 | 1.487071128
|  | 2445 | 5.978025 | 1.487052562
|  | 2446 | 5.982916 | 1.487033986
|  | 2447 | 5.987809 | 1.487015402
|  | 2448 | 5.992704 | 1.486996808
|  | 2449 | 5.997601 | 1.486978206
|  | 2450 | 6.0025 | 1.486959596
|  | 2451 | 6.007401 | 1.486940976
|  | 2452 | 6.012304 | 1.486922347
|  | 2453 | 6.017209 | 1.48690371
|  | 2454 | 6.022116 | 1.486885064
|  | 2455 | 6.027025 | 1.486866409
|  | 2456 | 6.031936 | 1.486847745
|  | 2457 | 6.036849 | 1.486829072
|  | 2458 | 6.041764 | 1.48681039
|  | 2459 | 6.046681 | 1.4867917
|  | 2460 | 6.0516 | 1.486773
|  | 2461 | 6.056521 | 1.486754292
|  | 2462 | 6.061444 | 1.486735575
|  | 2463 | 6.066369 | 1.486716849
|  | 2464 | 6.071296 | 1.486698114
|  | 2465 | 6.076225 | 1.48667937
|  | 2466 | 6.081156 | 1.486660618
|  | 2467 | 6.086089 | 1.486641856
|  | 2468 | 6.091024 | 1.486623086
|  | 2469 | 6.095961 | 1.486604306
|  | 2470 | 6.1009 | 1.486585518
|  | 2471 | 6.105841 | 1.486566721
|  | 2472 | 6.110784 | 1.486547915
|  | 2473 | 6.115729 | 1.4865291
|  | 2474 | 6.120676 | 1.486510276
|  | 2475 | 6.125625 | 1.486491443
|  | 2476 | 6.130576 | 1.486472601
|  | 2477 | 6.135529 | 1.486453751
|  | 2478 | 6.140484 | 1.486434891
|  | 2479 | 6.145441 | 1.486416022
|  | 2480 | 6.1504 | 1.486397145
|  | 2481 | 6.155361 | 1.486378258
|  | 2482 | 6.160324 | 1.486359363
|  | 2483 | 6.165289 | 1.486340458
|  | 2484 | 6.170256 | 1.486321545
|  | 2485 | 6.175225 | 1.486302623
|  | 2486 | 6.180196 | 1.486283691
|  | 2487 | 6.185169 | 1.486264751
|  | 2488 | 6.190144 | 1.486245802
|  | 2489 | 6.195121 | 1.486226844
|  | 2490 | 6.2001 | 1.486207877
|  | 2491 | 6.205081 | 1.4861889
|  | 2492 | 6.210064 | 1.486169915
|  | 2493 | 6.215049 | 1.486150921
|  | 2494 | 6.220036 | 1.486131918
|  | 2495 | 6.225025 | 1.486112906
|  | 2496 | 6.230016 | 1.486093884
|  | 2497 | 6.235009 | 1.486074854
|  | 2498 | 6.240004 | 1.486055815
|  | 2499 | 6.245001 | 1.486036767
|  | 2500 | 6.25 | 1.48601771
|  | 2501 | 6.255001 | 1.485998643
|  | 2502 | 6.260004 | 1.485979568
|  | 2503 | 6.265009 | 1.485960484
|  | 2504 | 6.270016 | 1.48594139
|  | 2505 | 6.275025 | 1.485922288
|  | 2506 | 6.280036 | 1.485903176
|  | 2507 | 6.285049 | 1.485884056
|  | 2508 | 6.290064 | 1.485864926
|  | 2509 | 6.295081 | 1.485845788
|  | 2510 | 6.3001 | 1.48582664
|  | 2511 | 6.305121 | 1.485807483
|  | 2512 | 6.310144 | 1.485788317
|  | 2513 | 6.315169 | 1.485769143
|  | 2514 | 6.320196 | 1.485749959
|  | 2515 | 6.325225 | 1.485730766
|  | 2516 | 6.330256 | 1.485711563
|  | 2517 | 6.335289 | 1.485692352
|  | 2518 | 6.340324 | 1.485673132
|  | 2519 | 6.345361 | 1.485653903
|  | 2520 | 6.3504 | 1.485634664
|  | 2521 | 6.355441 | 1.485615416
|  | 2522 | 6.360484 | 1.48559616
|  | 2523 | 6.365529 | 1.485576894
|  | 2524 | 6.370576 | 1.485557619
|  | 2525 | 6.375625 | 1.485538335
|  | 2526 | 6.380676 | 1.485519042
|  | 2527 | 6.385729 | 1.485499739
|  | 2528 | 6.390784 | 1.485480428
|  | 2529 | 6.395841 | 1.485461107
|  | 2530 | 6.4009 | 1.485441778
|  | 2531 | 6.405961 | 1.485422439
|  | 2532 | 6.411024 | 1.485403091
|  | 2533 | 6.416089 | 1.485383734
|  | 2534 | 6.421156 | 1.485364368
|  | 2535 | 6.426225 | 1.485344992
|  | 2536 | 6.431296 | 1.485325607
|  | 2537 | 6.436369 | 1.485306214
|  | 2538 | 6.441444 | 1.485286811
|  | 2539 | 6.446521 | 1.485267399
|  | 2540 | 6.4516 | 1.485247977
|  | 2541 | 6.456681 | 1.485228547
|  | 2542 | 6.461764 | 1.485209107
|  | 2543 | 6.466849 | 1.485189658
|  | 2544 | 6.471936 | 1.4851702
|  | 2545 | 6.477025 | 1.485150733
|  | 2546 | 6.482116 | 1.485131257
|  | 2547 | 6.487209 | 1.485111771
|  | 2548 | 6.492304 | 1.485092276
|  | 2549 | 6.497401 | 1.485072772
|  | 2550 | 6.5025 | 1.485053259
|  | 2551 | 6.507601 | 1.485033737
|  | 2552 | 6.512704 | 1.485014205
|  | 2553 | 6.517809 | 1.484994664
|  | 2554 | 6.522916 | 1.484975114
|  | 2555 | 6.528025 | 1.484955554
|  | 2556 | 6.533136 | 1.484935986
|  | 2557 | 6.538249 | 1.484916408
|  | 2558 | 6.543364 | 1.484896821
|  | 2559 | 6.548481 | 1.484877224
|  | 2560 | 6.5536 | 1.484857619
|  | 2561 | 6.558721 | 1.484838004
|  | 2562 | 6.563844 | 1.48481838
|  | 2563 | 6.568969 | 1.484798746
|  | 2564 | 6.574096 | 1.484779104
|  | 2565 | 6.579225 | 1.484759452
|  | 2566 | 6.584356 | 1.484739791
|  | 2567 | 6.589489 | 1.48472012
|  | 2568 | 6.594624 | 1.48470044
|  | 2569 | 6.599761 | 1.484680751
|  | 2570 | 6.6049 | 1.484661053
|  | 2571 | 6.610041 | 1.484641345
|  | 2572 | 6.615184 | 1.484621628
|  | 2573 | 6.620329 | 1.484601902
|  | 2574 | 6.625476 | 1.484582167
|  | 2575 | 6.630625 | 1.484562422
|  | 2576 | 6.635776 | 1.484542668
|  | 2577 | 6.640929 | 1.484522904
|  | 2578 | 6.646084 | 1.484503131
|  | 2579 | 6.651241 | 1.484483349
|  | 2580 | 6.6564 | 1.484463558
|  | 2581 | 6.661561 | 1.484443757
|  | 2582 | 6.666724 | 1.484423947
|  | 2583 | 6.671889 | 1.484404127
|  | 2584 | 6.677056 | 1.484384298
|  | 2585 | 6.682225 | 1.48436446
|  | 2586 | 6.687396 | 1.484344612
|  | 2587 | 6.692569 | 1.484324756
|  | 2588 | 6.697744 | 1.484304889
|  | 2589 | 6.702921 | 1.484285014
|  | 2590 | 6.7081 | 1.484265129
|  | 2591 | 6.713281 | 1.484245234
|  | 2592 | 6.718464 | 1.484225331
|  | 2593 | 6.723649 | 1.484205417
|  | 2594 | 6.728836 | 1.484185495
|  | 2595 | 6.734025 | 1.484165563
|  | 2596 | 6.739216 | 1.484145622
|  | 2597 | 6.744409 | 1.484125671
|  | 2598 | 6.749604 | 1.484105711
|  | 2599 | 6.754801 | 1.484085741
|  | 2600 | 6.76 | 1.484065762