## Optical Density
|  | Distance from Center (mm) | Optical Density
|  | -12.64 | 0.05364
|  | -11.64 | 0.07443
|  | -10.64 | 0.10332
|  | -9.64 | 0.14034
Product Raw Data |  | -8.64 | 0.18649
Ø25 mm Apodizing Reflective ND Filter, OD: 0.04 - 1 |  | -7.64 | 0.23916
|  | -6.64 | 0.30915
Item # | NDY10A NDY10B | -5.64 | 0.39968
DISCLAIMER: The data presented here are typical. Slight variations in performance data will occur from lot to lot. Please contact Technical Support with any questions regarding the use or reliability of this data. |  | -4.64 | 0.53442
|  | -3.64 | 0.68891
|  | -2.64 | 0.80692
|  | -1.64 | 0.89762
|  | -0.64 | 0.98451
|  | 0.36 | 0.99923
This data may be used in publications. However, please cite Thorlabs as the source. |  | 1.36 | 0.9258
|  | 2.36 | 0.8349
|  | 3.36 | 0.73522
Additional Information: |  | 4.36 | 0.58254
|  | 5.36 | 0.43264
|  | 6.36 | 0.33284
|  | 7.36 | 0.25956
|  | 8.36 | 0.20363
|  | 9.36 | 0.15392
|  | 10.36 | 0.11394
|  | 11.36 | 0.08249