## Optical Density
|  | Distance from Center (mm) | Optical Density
|  | -12.24 | 0.17397
|  | -11.24 | 0.23334
|  | -10.24 | 0.30623
|  | -9.24 | 0.38926
Product Raw Data |  | -8.24 | 0.48433
Ø25 mm Apodizing Reflective ND Filter, OD: 0.04 - 2 |  | -7.24 | 0.58894
|  | -6.24 | 0.72696
Item # | NDY20A NDY20B | -5.24 | 0.91084
DISCLAIMER: The data presented here are typical. Slight variations in performance data will occur from lot to lot. Please contact Technical Support with any questions regarding the use or reliability of this data. |  | -4.24 | 1.17222
|  | -3.24 | 1.45504
|  | -2.24 | 1.65748
|  | -1.24 | 1.85169
|  | -0.24 | 1.99458
|  | 0.76 | 1.93745
This data may be used in publications. However, please cite Thorlabs as the source. |  | 1.76 | 1.74959
|  | 2.76 | 1.56561
|  | 3.76 | 1.3021
Additional Information: |  | 4.76 | 1.02801
|  | 5.76 | 0.80829
|  | 6.76 | 0.65471
|  | 7.76 | 0.53364
|  | 8.76 | 0.43802
|  | 9.76 | 0.34881
|  | 10.76 | 0.26998
|  | 11.76 | 0.2006