## Optical Density
|  | Distance from Center (mm) | Optical Density
|  | -13.1 | 2.05151
|  | -12.1 | 2.03108
|  | -11.1 | 2.0098
|  | -10.1 | 1.98164
Product Raw Data |  | -9.1 | 1.94573
Ø25 mm Reverse Apodizing Reflective ND Filter, OD: 0.04 - 2 |  | -8.1 | 1.90084
|  | -7.1 | 1.84685
Item # | NDYR20A NDYR20B | -6.1 | 1.76935
DISCLAIMER: The data presented here are typical. Slight variations in performance data will occur from lot to lot. Please contact Technical Support with any questions regarding the use or reliability of this data. |  | -5.1 | 1.66232
|  | -4.1 | 1.50034
|  | -3.1 | 1.02723
|  | -2.1 | 0.5695
|  | -1.1 | 0.16746
|  | -0.1 | 0.04475
This data may be used in publications. However, please cite Thorlabs as the source. |  | 0.9 | 0.13549
|  | 1.9 | 0.31452
|  | 2.9 | 0.71365
Additional Information: |  | 3.9 | 1.19145
|  | 4.9 | 1.49557
|  | 5.9 | 1.65975
|  | 6.9 | 1.76687
|  | 7.9 | 1.83965
|  | 8.9 | 1.89851
|  | 9.9 | 1.94423
|  | 10.9 | 1.98062