## AR Coating Curve
NLCL8, NLCL9 Antireflective Coating (0° AOI)
|  | Wavelength (nm) | Reflectance (%)
|  | 450 | 15.3952
|  | 451 | 15.1272
|  | 452 | 14.8553
|  | 453 | 14.5799
Product Raw Data |  | 454 | 14.3017
NCPM LBO Crystals, 1064/532 nm SHG |  | 455 | 14.021
Item # | NLCL8, NLCL9 | 456 | 13.7384
DISCLAIMER: The data presented here are typical. Slight variations in performance data will occur from lot to lot. Please contact Technical Support with any questions regarding the use or reliability of this data. |  | 457 | 13.4542
|  | 458 | 13.1689
|  | 459 | 12.8828
|  | 460 | 12.5963
|  | 461 | 12.3098
This data may be used in publications. However, please cite Thorlabs as the source. |  | 462 | 12.0235
|  | 463 | 11.7377
Additional Information: |  | 464 | 11.4527
All data included in this document are theoretical. |  | 465 | 11.1687
|  | 466 | 10.8859
|  | 467 | 10.6046
|  | 468 | 10.3249
|  | 469 | 10.047
|  | 470 | 9.771
|  | 471 | 9.4971
|  | 472 | 9.2255
|  | 473 | 8.956
|  | 474 | 8.6891
|  | 475 | 8.4246
|  | 476 | 8.1627
|  | 477 | 7.9036
|  | 478 | 7.6471
|  | 479 | 7.3935
|  | 480 | 7.1427
|  | 481 | 6.8949
|  | 482 | 6.65
|  | 483 | 6.4082
|  | 484 | 6.1695
|  | 485 | 5.934
|  | 486 | 5.7017
|  | 487 | 5.4728
|  | 488 | 5.2471
|  | 489 | 5.0249
|  | 490 | 4.8062
|  | 491 | 4.5911
|  | 492 | 4.3795
|  | 493 | 4.1718
|  | 494 | 3.9678
|  | 495 | 3.7677
|  | 496 | 3.5716
|  | 497 | 3.3797
|  | 498 | 3.1918
|  | 499 | 3.0084
|  | 500 | 2.8292
|  | 501 | 2.6514
|  | 502 | 2.4782
|  | 503 | 2.31
|  | 504 | 2.1467
|  | 505 | 1.9886
|  | 506 | 1.8357
|  | 507 | 1.6882
|  | 508 | 1.5463
|  | 509 | 1.41
|  | 510 | 1.2795
|  | 511 | 1.1548
|  | 512 | 1.0362
|  | 513 | 0.9236
|  | 514 | 0.8174
|  | 515 | 0.7174
|  | 516 | 0.6238
|  | 517 | 0.5367
|  | 518 | 0.4562
|  | 519 | 0.3823
|  | 520 | 0.3151
|  | 521 | 0.2546
|  | 522 | 0.2009
|  | 523 | 0.1539
|  | 524 | 0.1138
|  | 525 | 0.0805
|  | 526 | 0.054
|  | 527 | 0.0343
|  | 528 | 0.0213
|  | 529 | 0.015
|  | 530 | 0.0154
|  | 531 | 0.0224
|  | 532 | 0.036
|  | 533 | 0.0557
|  | 534 | 0.0818
|  | 535 | 0.1141
|  | 536 | 0.1524
|  | 537 | 0.1968
|  | 538 | 0.247
|  | 539 | 0.3029
|  | 540 | 0.3643
|  | 541 | 0.4312
|  | 542 | 0.5033
|  | 543 | 0.5806
|  | 544 | 0.6627
|  | 545 | 0.7495
|  | 546 | 0.8408
|  | 547 | 0.9365
|  | 548 | 1.0362
|  | 549 | 1.1399
|  | 550 | 1.2473
|  | 551 | 1.3583
|  | 552 | 1.4725
|  | 553 | 1.5897
|  | 554 | 1.7098
|  | 555 | 1.8324
|  | 556 | 1.9573
|  | 557 | 2.0844
|  | 558 | 2.2133
|  | 559 | 2.3439
|  | 560 | 2.4759
|  | 561 | 2.6092
|  | 562 | 2.7434
|  | 563 | 2.8784
|  | 564 | 3.0139
|  | 565 | 3.1497
|  | 566 | 3.2857
|  | 567 | 3.4215
|  | 568 | 3.5571
|  | 569 | 3.6922
|  | 570 | 3.8265
|  | 571 | 3.96
|  | 572 | 4.0924
|  | 573 | 4.2236
|  | 574 | 4.3533
|  | 575 | 4.4815
|  | 576 | 4.6079
|  | 577 | 4.7325
|  | 578 | 4.8549
|  | 579 | 4.9752
|  | 580 | 5.0931
|  | 581 | 5.2086
|  | 582 | 5.3215
|  | 583 | 5.4317
|  | 584 | 5.539
|  | 585 | 5.6435
|  | 586 | 5.7448
|  | 587 | 5.8432
|  | 588 | 5.9383
|  | 589 | 6.03
|  | 590 | 6.1185
|  | 591 | 6.2036
|  | 592 | 6.285
|  | 593 | 6.363
|  | 594 | 6.4374
|  | 595 | 6.508
|  | 596 | 6.5751
|  | 597 | 6.6384
|  | 598 | 6.698
|  | 599 | 6.7539
|  | 600 | 6.8057
|  | 601 | 6.8522
|  | 602 | 6.8953
|  | 603 | 6.9351
|  | 604 | 6.9714
|  | 605 | 7.0044
|  | 606 | 7.034
|  | 607 | 7.0603
|  | 608 | 7.0832
|  | 609 | 7.1028
|  | 610 | 7.1189
|  | 611 | 7.132
|  | 612 | 7.142
|  | 613 | 7.1485
|  | 614 | 7.1519
|  | 615 | 7.1522
|  | 616 | 7.1493
|  | 617 | 7.1434
|  | 618 | 7.1345
|  | 619 | 7.1227
|  | 620 | 7.1079
|  | 621 | 7.0905
|  | 622 | 7.07
|  | 623 | 7.0468
|  | 624 | 7.021
|  | 625 | 6.9925
|  | 626 | 6.9616
|  | 627 | 6.9281
|  | 628 | 6.8922
|  | 629 | 6.8541
|  | 630 | 6.8135
|  | 631 | 6.7707
|  | 632 | 6.726
|  | 633 | 6.679
|  | 634 | 6.6301
|  | 635 | 6.5794
|  | 636 | 6.5268
|  | 637 | 6.4726
|  | 638 | 6.4165
|  | 639 | 6.3591
|  | 640 | 6.3
|  | 641 | 6.2397
|  | 642 | 6.1779
|  | 643 | 6.115
|  | 644 | 6.0508
|  | 645 | 5.9858
|  | 646 | 5.9196
|  | 647 | 5.8527
|  | 648 | 5.785
|  | 649 | 5.7164
|  | 650 | 5.6474
|  | 651 | 5.5774
|  | 652 | 5.5068
|  | 653 | 5.4361
|  | 654 | 5.365
|  | 655 | 5.2937
|  | 656 | 5.2224
|  | 657 | 5.1512
|  | 658 | 5.0799
|  | 659 | 5.0089
|  | 660 | 4.9381
|  | 661 | 4.8676
|  | 662 | 4.7976
|  | 663 | 4.7281
|  | 664 | 4.6592
|  | 665 | 4.5909
|  | 666 | 4.5233
|  | 667 | 4.4566
|  | 668 | 4.3907
|  | 669 | 4.3258
|  | 670 | 4.2619
|  | 671 | 4.1991
|  | 672 | 4.1375
|  | 673 | 4.0771
|  | 674 | 4.018
|  | 675 | 3.9603
|  | 676 | 3.9039
|  | 677 | 3.849
|  | 678 | 3.7957
|  | 679 | 3.7439
|  | 680 | 3.6938
|  | 681 | 3.6453
|  | 682 | 3.5986
|  | 683 | 3.5537
|  | 684 | 3.5105
|  | 685 | 3.4692
|  | 686 | 3.4299
|  | 687 | 3.3925
|  | 688 | 3.3571
|  | 689 | 3.3235
|  | 690 | 3.2921
|  | 691 | 3.2627
|  | 692 | 3.2353
|  | 693 | 3.2101
|  | 694 | 3.1871
|  | 695 | 3.166
|  | 696 | 3.1473
|  | 697 | 3.1308
|  | 698 | 3.1162
|  | 699 | 3.104
|  | 700 | 3.094
|  | 701 | 3.086
|  | 702 | 3.0805
|  | 703 | 3.0768
|  | 704 | 3.0757
|  | 705 | 3.0764
|  | 706 | 3.0797
|  | 707 | 3.0848
|  | 708 | 3.0923
|  | 709 | 3.1018
|  | 710 | 3.1136
|  | 711 | 3.1273
|  | 712 | 3.1434
|  | 713 | 3.1613
|  | 714 | 3.1812
|  | 715 | 3.2035
|  | 716 | 3.2275
|  | 717 | 3.2534
|  | 718 | 3.2817
|  | 719 | 3.3115
|  | 720 | 3.3432
|  | 721 | 3.3772
|  | 722 | 3.4126
|  | 723 | 3.4498
|  | 724 | 3.4891
|  | 725 | 3.5298
|  | 726 | 3.5722
|  | 727 | 3.6161
|  | 728 | 3.6617
|  | 729 | 3.7093
|  | 730 | 3.758
|  | 731 | 3.8081
|  | 732 | 3.8597
|  | 733 | 3.9127
|  | 734 | 3.967
|  | 735 | 4.023
|  | 736 | 4.0799
|  | 737 | 4.138
|  | 738 | 4.1972
|  | 739 | 4.2575
|  | 740 | 4.3189
|  | 741 | 4.3814
|  | 742 | 4.4447
|  | 743 | 4.5091
|  | 744 | 4.5743
|  | 745 | 4.6403
|  | 746 | 4.7071
|  | 747 | 4.7746
|  | 748 | 4.8428
|  | 749 | 4.9117
|  | 750 | 4.9811
|  | 751 | 5.0511
|  | 752 | 5.1216
|  | 753 | 5.1921
|  | 754 | 5.2635
|  | 755 | 5.3352
|  | 756 | 5.4072
|  | 757 | 5.4794
|  | 758 | 5.5519
|  | 759 | 5.6246
|  | 760 | 5.697
|  | 761 | 5.7699
|  | 762 | 5.8429
|  | 763 | 5.9158
|  | 764 | 5.9887
|  | 765 | 6.0612
|  | 766 | 6.1339
|  | 767 | 6.2065
|  | 768 | 6.2789
|  | 769 | 6.3506
|  | 770 | 6.4225
|  | 771 | 6.4941
|  | 772 | 6.5649
|  | 773 | 6.6357
|  | 774 | 6.7062
|  | 775 | 6.7758
|  | 776 | 6.8452
|  | 777 | 6.9139
|  | 778 | 6.9823
|  | 779 | 7.0501
|  | 780 | 7.117
|  | 781 | 7.1836
|  | 782 | 7.2492
|  | 783 | 7.3144
|  | 784 | 7.3789
|  | 785 | 7.4423
|  | 786 | 7.5052
|  | 787 | 7.5671
|  | 788 | 7.6284
|  | 789 | 7.6886
|  | 790 | 7.7482
|  | 791 | 7.8065
|  | 792 | 7.8643
|  | 793 | 7.9208
|  | 794 | 7.9764
|  | 795 | 8.0313
|  | 796 | 8.0849
|  | 797 | 8.1378
|  | 798 | 8.1893
|  | 799 | 8.2398
|  | 800 | 8.2895
|  | 801 | 8.3388
|  | 802 | 8.3872
|  | 803 | 8.4343
|  | 804 | 8.4803
|  | 805 | 8.5255
|  | 806 | 8.5692
|  | 807 | 8.6118
|  | 808 | 8.6533
|  | 809 | 8.6939
|  | 810 | 8.733
|  | 811 | 8.771
|  | 812 | 8.808
|  | 813 | 8.8436
|  | 814 | 8.878
|  | 815 | 8.9112
|  | 816 | 8.9432
|  | 817 | 8.9741
|  | 818 | 9.0036
|  | 819 | 9.0319
|  | 820 | 9.059
|  | 821 | 9.0848
|  | 822 | 9.1096
|  | 823 | 9.1329
|  | 824 | 9.155
|  | 825 | 9.1758
|  | 826 | 9.1954
|  | 827 | 9.2137
|  | 828 | 9.2308
|  | 829 | 9.2466
|  | 830 | 9.2613
|  | 831 | 9.2746
|  | 832 | 9.2866
|  | 833 | 9.2974
|  | 834 | 9.3069
|  | 835 | 9.3152
|  | 836 | 9.3223
|  | 837 | 9.328
|  | 838 | 9.3326
|  | 839 | 9.3359
|  | 840 | 9.338
|  | 841 | 9.3388
|  | 842 | 9.3385
|  | 843 | 9.3369
|  | 844 | 9.3341
|  | 845 | 9.33
|  | 846 | 9.3248
|  | 847 | 9.3184
|  | 848 | 9.3107
|  | 849 | 9.3019
|  | 850 | 9.2919
|  | 851 | 9.2807
|  | 852 | 9.2684
|  | 853 | 9.2549
|  | 854 | 9.2403
|  | 855 | 9.2245
|  | 856 | 9.2076
|  | 857 | 9.1895
|  | 858 | 9.1704
|  | 859 | 9.1501
|  | 860 | 9.1288
|  | 861 | 9.1063
|  | 862 | 9.0828
|  | 863 | 9.0582
|  | 864 | 9.0326
|  | 865 | 9.0059
|  | 866 | 8.9781
|  | 867 | 8.9493
|  | 868 | 8.9196
|  | 869 | 8.8888
|  | 870 | 8.857
|  | 871 | 8.8242
|  | 872 | 8.7906
|  | 873 | 8.7559
|  | 874 | 8.7202
|  | 875 | 8.6837
|  | 876 | 8.6462
|  | 877 | 8.6078
|  | 878 | 8.5686
|  | 879 | 8.5284
|  | 880 | 8.4873
|  | 881 | 8.4455
|  | 882 | 8.4027
|  | 883 | 8.3591
|  | 884 | 8.3147
|  | 885 | 8.2695
|  | 886 | 8.2235
|  | 887 | 8.1768
|  | 888 | 8.1292
|  | 889 | 8.081
|  | 890 | 8.0319
|  | 891 | 7.9821
|  | 892 | 7.9317
|  | 893 | 7.8805
|  | 894 | 7.8288
|  | 895 | 7.7762
|  | 896 | 7.7231
|  | 897 | 7.6693
|  | 898 | 7.615
|  | 899 | 7.5599
|  | 900 | 7.5042
|  | 901 | 7.4481
|  | 902 | 7.3913
|  | 903 | 7.3341
|  | 904 | 7.2762
|  | 905 | 7.2179
|  | 906 | 7.1591
|  | 907 | 7.0997
|  | 908 | 7.04
|  | 909 | 6.9796
|  | 910 | 6.919
|  | 911 | 6.8578
|  | 912 | 6.7963
|  | 913 | 6.7342
|  | 914 | 6.672
|  | 915 | 6.6094
|  | 916 | 6.5462
|  | 917 | 6.4829
|  | 918 | 6.4191
|  | 919 | 6.3551
|  | 920 | 6.2909
|  | 921 | 6.2262
|  | 922 | 6.1614
|  | 923 | 6.0964
|  | 924 | 6.0309
|  | 925 | 5.9654
|  | 926 | 5.8996
|  | 927 | 5.8337
|  | 928 | 5.7677
|  | 929 | 5.7013
|  | 930 | 5.6349
|  | 931 | 5.5685
|  | 932 | 5.5019
|  | 933 | 5.435
|  | 934 | 5.3683
|  | 935 | 5.3014
|  | 936 | 5.2344
|  | 937 | 5.1674
|  | 938 | 5.1005
|  | 939 | 5.0335
|  | 940 | 4.9664
|  | 941 | 4.8995
|  | 942 | 4.8326
|  | 943 | 4.7657
|  | 944 | 4.6987
|  | 945 | 4.632
|  | 946 | 4.5654
|  | 947 | 4.4989
|  | 948 | 4.4324
|  | 949 | 4.366
|  | 950 | 4.2998
|  | 951 | 4.2339
|  | 952 | 4.168
|  | 953 | 4.1024
|  | 954 | 4.037
|  | 955 | 3.9716
|  | 956 | 3.9066
|  | 957 | 3.8418
|  | 958 | 3.7773
|  | 959 | 3.7131
|  | 960 | 3.6491
|  | 961 | 3.5854
|  | 962 | 3.5218
|  | 963 | 3.4587
|  | 964 | 3.3959
|  | 965 | 3.3335
|  | 966 | 3.2714
|  | 967 | 3.2097
|  | 968 | 3.1483
|  | 969 | 3.0873
|  | 970 | 3.0267
|  | 971 | 2.9665
|  | 972 | 2.9068
|  | 973 | 2.8474
|  | 974 | 2.7883
|  | 975 | 2.7298
|  | 976 | 2.6718
|  | 977 | 2.6142
|  | 978 | 2.5571
|  | 979 | 2.5005
|  | 980 | 2.4444
|  | 981 | 2.3888
|  | 982 | 2.3337
|  | 983 | 2.2791
|  | 984 | 2.2251
|  | 985 | 2.1716
|  | 986 | 2.1186
|  | 987 | 2.0662
|  | 988 | 2.0143
|  | 989 | 1.9631
|  | 990 | 1.9124
|  | 991 | 1.8623
|  | 992 | 1.8129
|  | 993 | 1.764
|  | 994 | 1.7157
|  | 995 | 1.668
|  | 996 | 1.6209
|  | 997 | 1.5745
|  | 998 | 1.5287
|  | 999 | 1.4836
|  | 1000 | 1.4391
|  | 1001 | 1.3958
|  | 1002 | 1.3532
|  | 1003 | 1.3112
|  | 1004 | 1.27
|  | 1005 | 1.2293
|  | 1006 | 1.1892
|  | 1007 | 1.1499
|  | 1008 | 1.1112
|  | 1009 | 1.0731
|  | 1010 | 1.0358
|  | 1011 | 0.9991
|  | 1012 | 0.9632
|  | 1013 | 0.928
|  | 1014 | 0.8934
|  | 1015 | 0.8595
|  | 1016 | 0.8263
|  | 1017 | 0.7938
|  | 1018 | 0.7621
|  | 1019 | 0.731
|  | 1020 | 0.7006
|  | 1021 | 0.671
|  | 1022 | 0.642
|  | 1023 | 0.6139
|  | 1024 | 0.5864
|  | 1025 | 0.5597
|  | 1026 | 0.5336
|  | 1027 | 0.5083
|  | 1028 | 0.4838
|  | 1029 | 0.46
|  | 1030 | 0.4368
|  | 1031 | 0.4144
|  | 1032 | 0.3929
|  | 1033 | 0.3719
|  | 1034 | 0.3517
|  | 1035 | 0.3323
|  | 1036 | 0.3136
|  | 1037 | 0.2957
|  | 1038 | 0.2784
|  | 1039 | 0.2619
|  | 1040 | 0.2462
|  | 1041 | 0.2311
|  | 1042 | 0.2168
|  | 1043 | 0.2033
|  | 1044 | 0.1904
|  | 1045 | 0.1783
|  | 1046 | 0.1669
|  | 1047 | 0.1563
|  | 1048 | 0.1464
|  | 1049 | 0.1371
|  | 1050 | 0.1287
|  | 1051 | 0.1209
|  | 1052 | 0.1139
|  | 1053 | 0.1076
|  | 1054 | 0.102
|  | 1055 | 0.0971
|  | 1056 | 0.0929
|  | 1057 | 0.0894
|  | 1058 | 0.0866
|  | 1059 | 0.0846
|  | 1060 | 0.0832
|  | 1061 | 0.0825
|  | 1062 | 0.0825
|  | 1063 | 0.0832
|  | 1064 | 0.0846
|  | 1065 | 0.0867
|  | 1066 | 0.0895
|  | 1067 | 0.0929
|  | 1068 | 0.097
|  | 1069 | 0.1018
|  | 1070 | 0.1072
|  | 1071 | 0.1133
|  | 1072 | 0.1201
|  | 1073 | 0.1275
|  | 1074 | 0.1355
|  | 1075 | 0.1442
|  | 1076 | 0.1535
|  | 1077 | 0.1635
|  | 1078 | 0.1741
|  | 1079 | 0.1853
|  | 1080 | 0.1972
|  | 1081 | 0.2096
|  | 1082 | 0.2227
|  | 1083 | 0.2363
|  | 1084 | 0.2506
|  | 1085 | 0.2655
|  | 1086 | 0.281
|  | 1087 | 0.297
|  | 1088 | 0.3136
|  | 1089 | 0.3308
|  | 1090 | 0.3486
|  | 1091 | 0.3669
|  | 1092 | 0.3858
|  | 1093 | 0.4052
|  | 1094 | 0.4252
|  | 1095 | 0.4457
|  | 1096 | 0.4668
|  | 1097 | 0.4883
|  | 1098 | 0.5105
|  | 1099 | 0.5331
|  | 1100 | 0.5562
|  | 1101 | 0.5799
|  | 1102 | 0.6041
|  | 1103 | 0.6287
|  | 1104 | 0.6538
|  | 1105 | 0.6795
|  | 1106 | 0.7056
|  | 1107 | 0.7321
|  | 1108 | 0.7592
|  | 1109 | 0.7866
|  | 1110 | 0.8146
|  | 1111 | 0.843
|  | 1112 | 0.8718
|  | 1113 | 0.9011
|  | 1114 | 0.9308
|  | 1115 | 0.9609
|  | 1116 | 0.9914
|  | 1117 | 1.0223
|  | 1118 | 1.0537
|  | 1119 | 1.0854
|  | 1120 | 1.1176
|  | 1121 | 1.1501
|  | 1122 | 1.183
|  | 1123 | 1.2163
|  | 1124 | 1.2499
|  | 1125 | 1.2839
|  | 1126 | 1.3183
|  | 1127 | 1.353
|  | 1128 | 1.388
|  | 1129 | 1.4234
|  | 1130 | 1.4591
|  | 1131 | 1.4952
|  | 1132 | 1.5315
|  | 1133 | 1.5682
|  | 1134 | 1.6052
|  | 1135 | 1.6425
|  | 1136 | 1.68
|  | 1137 | 1.7179
|  | 1138 | 1.756
|  | 1139 | 1.7944
|  | 1140 | 1.8331
|  | 1141 | 1.8721
|  | 1142 | 1.9113
|  | 1143 | 1.9508
|  | 1144 | 1.9905
|  | 1145 | 2.0304
|  | 1146 | 2.0706
|  | 1147 | 2.1111
|  | 1148 | 2.1517
|  | 1149 | 2.1926
|  | 1150 | 2.2337

## Circularity vs MFD
NLCL8, NLCL9 SHG Circularity vs. Fundamental MFD
|  | NLCL8 |  | NLCL9
|  | Fundamental MFD (µm) | Normalized SHG Circularity | Fundamental MFD (µm) | Normalized SHG Circularity
|  | 3 | 0.39919 | 4.5 | 0.44623
|  | 5 | 0.57225 | 7.5 | 0.63172
|  | 7 | 0.71942 | 10.5 | 0.75408
|  | 9 | 0.81606 | 13.5 | 0.82717
Product Raw Data |  | 11 | 0.87894 | 16.5 | 0.86701
NCPM LBO Crystals, 1064/532 nm SHG |  | 13 | 0.92115 | 19.5 | 0.91158
Item # | NLCL8, NLCL9 | 15 | 0.96762 | 22.5 | 0.9591
DISCLAIMER: The data presented here are typical. Slight variations in performance data will occur from lot to lot. Please contact Technical Support with any questions regarding the use or reliability of this data. |  | 17 | 0.94576 | 25.5 | 0.96706
|  | 19 | 0.9726 | 28.5 | 0.98101
|  | 25 | 0.92762 | 35 | 1.04046
|  | 30 | 0.957 | 40 | 0.99897
|  | 35 | 0.86742 | 45 | 1.01836
This data may be used in publications. However, please cite Thorlabs as the source. |  | 40 | 0.85553 | 50 | 1.06482
|  | 45 | 0.91531 | 55 | 1.11495
Additional Information: |  | 50 | 0.94163 | 60 | 1.10905
The circularity of the output SHG light is plotted as a function of the input light mode field diameter (MFD). All data included in this document are theoretical. |  | 55 | 0.9548 | 65 | 1.05455
|  | 60 | 0.96146 | 70 | 1.01639
|  | 65 | 0.96321 | 75 | 1.00178
|  | 70 | 0.95641 | 80 | 0.9975
|  | 90 | 1 | 85 | 0.9975
|  | 95 | 1 | 90 | 1.00027
|  | 100 | 1 | 95 | 1.00413
|  | 105 | 1 | 100 | 1.00808
|  | 110 | 0.99991 | 105 | 1.01214
|  | 115 | 0.99955 | 110 | 1.01564
|  | 120 | 0.99955 | 115 | 1.0187
|  | 125 | 0.99955 | 120 | 1.02091
|  | 130 | 0.99955 | 125 | 1.02247
|  | 135 | 0.99955 | 130 | 1.02364
|  | 140 | 0.99884 | 135 | 1.02406
|  | 145 | 0.99884 | 140 | 1.02406
|  | 150 | 0.99884 | 145 | 1.02406
|  | 250 | 0.99884 | 150 | 1.02364
|  | 500 | 0.99955 | 250 | 1.00918
|  | 1000 | 0.99991 | 500 | 1.00175
|  |  |  | 1000 | 1.00027

## Efficiency vs Temp
NLCL8, NLCL9 SHG Efficiency vs. Temperature
|  | NLCL8 |  | NLCL9
|  | Temperature (°C) | Normalized SHG Efficiency | Temperature (°C) | Normalized SHG Efficiency
|  | -20 | 0.00152 | -20 | 1.13e-05
|  | -19.9 | 0.00136 | -19.9 | 2.47e-06
|  | -19.8 | 0.00117 | -19.8 | 4.23e-05
|  | -19.7 | 0.00096 | -19.7 | 0.000128
Product Raw Data |  | -19.6 | 0.000749 | -19.6 | 0.00025
NCPM LBO Crystals, 1064/532 nm SHG |  | -19.5 | 0.000547 | -19.5 | 0.000396
Item # | NLCL8, NLCL9 | -19.4 | 0.00036245 | -19.4 | 0.000549597
DISCLAIMER: The data presented here are typical. Slight variations in performance data will occur from lot to lot. Please contact Technical Support with any questions regarding the use or reliability of this data. |  | -19.3 | 0.000207428 | -19.3 | 0.000693989
|  | -19.2 | 9.08e-05 | -19.2 | 0.000812333
|  | -19.1 | 2.01e-05 | -19.1 | 0.000890765
|  | -19 | 4.57e-07 | -19 | 0.000919799
|  | -18.9 | 3.46e-05 | -18.9 | 0.000895535
This data may be used in publications. However, please cite Thorlabs as the source. |  | -18.8 | 0.000122427 | -18.8 | 0.000820234
|  | -18.7 | 0.00026111 | -18.7 | 0.000702194
Additional Information: |  | -18.6 | 0.000445065 | -18.6 | 0.000554908
All data included in this document are theoretical. |  | -18.5 | 0.000666242 | -18.5 | 0.000395604
|  | -18.4 | 0.000914471 | -18.4 | 0.000243311
|  | -18.3 | 0.00118 | -18.3 | 0.00011667
|  | -18.2 | 0.00144 | -18.2 | 3.17e-05
|  | -18.1 | 0.0017 | -18.1 | 5.92e-08
|  | -18 | 0.00193 | -18 | 2.72e-05
|  | -17.9 | 0.00213 | -17.9 | 0.000112
|  | -17.8 | 0.00227 | -17.8 | 0.000246
|  | -17.7 | 0.00237 | -17.7 | 0.00041622
|  | -17.6 | 0.0024 | -17.6 | 0.000603312
|  | -17.5 | 0.00238 | -17.5 | 0.000786612
|  | -17.4 | 0.00229 | -17.4 | 0.000945163
|  | -17.3 | 0.00214 | -17.3 | 0.00106
|  | -17.2 | 0.00194 | -17.2 | 0.00112
|  | -17.1 | 0.0017 | -17.1 | 0.00111
|  | -17 | 0.00144 | -17 | 0.00104
|  | -16.9 | 0.00115 | -16.9 | 0.000913109
|  | -16.8 | 0.000874591 | -16.8 | 0.000742644
|  | -16.7 | 0.000611462 | -16.7 | 0.000549626
|  | -16.6 | 0.000380179 | -16.6 | 0.000357114
|  | -16.5 | 0.00019456 | -16.5 | 0.000188695
|  | -16.4 | 6.64e-05 | -16.4 | 6.57e-05
|  | -16.3 | 4.7e-06 | -16.3 | 4.7e-06
|  | -16.2 | 1.53e-05 | -16.2 | 1.53e-05
|  | -16.1 | 0.000100404 | -16.1 | 9.89e-05
|  | -16 | 0.000258254 | -16 | 0.000248488
|  | -15.9 | 0.000483318 | -15.9 | 0.000448871
|  | -15.8 | 0.000766371 | -15.8 | 0.000678604
|  | -15.7 | 0.00109 | -15.7 | 0.000912203
|  | -15.6 | 0.00145 | -15.6 | 0.00112
|  | -15.5 | 0.00183 | -15.5 | 0.00129
|  | -15.4 | 0.00219 | -15.4 | 0.00138
|  | -15.3 | 0.00254 | -15.3 | 0.0014
|  | -15.2 | 0.00284 | -15.2 | 0.00134
|  | -15.1 | 0.00308 | -15.1 | 0.0012
|  | -15 | 0.00325 | -15 | 0.000995947
|  | -14.9 | 0.00335 | -14.9 | 0.000759196
|  | -14.8 | 0.00335 | -14.8 | 0.000514
|  | -14.7 | 0.00327 | -14.7 | 0.000291
|  | -14.6 | 0.0031 | -14.6 | 0.000118
|  | -14.5 | 0.00286 | -14.5 | 1.79e-05
|  | -14.4 | 0.00255 | -14.4 | 6.74e-06
|  | -14.3 | 0.00219 | -14.3 | 8.92e-05
|  | -14.2 | 0.0018 | -14.2 | 0.000259547
|  | -14.1 | 0.0014 | -14.1 | 0.000501277
|  | -14 | 0.00102 | -14 | 0.000789032
|  | -13.9 | 0.000665638 | -13.9 | 0.00109
|  | -13.8 | 0.000372744 | -13.8 | 0.00137
|  | -13.7 | 0.000155296 | -13.7 | 0.0016
|  | -13.6 | 2.86e-05 | -13.6 | 0.00175
|  | -13.5 | 3.75e-06 | -13.5 | 0.0018
|  | -13.4 | 8.66e-05 | -13.4 | 0.00175
|  | -13.3 | 0.000277725 | -13.3 | 0.00159
|  | -13.2 | 0.000571794 | -13.2 | 0.00135
|  | -13.1 | 0.000957995 | -13.1 | 0.00105
|  | -13 | 0.00142 | -13 | 0.000737
|  | -12.9 | 0.00194 | -12.9 | 0.000438173
|  | -12.8 | 0.00249 | -12.8 | 0.000195629
|  | -12.7 | 0.00304 | -12.7 | 4.24e-05
|  | -12.6 | 0.00357 | -12.6 | 1.63e-06
|  | -12.5 | 0.00405 | -12.5 | 8.37e-05
|  | -12.4 | 0.00446 | -12.4 | 0.000284843
|  | -12.3 | 0.00477 | -12.3 | 0.000586774
|  | -12.2 | 0.00496 | -12.2 | 0.000958692
|  | -12.1 | 0.00503 | -12.1 | 0.00136
|  | -12 | 0.00496 | -12 | 0.00175
|  | -11.9 | 0.00476 | -11.9 | 0.00207
|  | -11.8 | 0.00444 | -11.8 | 0.0023
|  | -11.7 | 0.00401 | -11.7 | 0.0024
|  | -11.6 | 0.0035 | -11.6 | 0.00236
|  | -11.5 | 0.00292 | -11.5 | 0.00218
|  | -11.4 | 0.00232 | -11.4 | 0.00188
|  | -11.3 | 0.00173 | -11.3 | 0.00149
|  | -11.2 | 0.00117 | -11.2 | 0.00107
|  | -11.1 | 0.000693013 | -11.1 | 0.00065869
|  | -11 | 0.000321312 | -11 | 0.000314178
|  | -10.9 | 8.34e-05 | -10.9 | 8.29e-05
|  | -10.8 | 2.54e-09 | -10.8 | 2.54e-09
|  | -10.7 | 8.46e-05 | -10.7 | 8.42e-05
|  | -10.6 | 0.000342305 | -10.6 | 0.000334782
|  | -10.5 | 0.000769021 | -10.5 | 0.000731175
|  | -10.4 | 0.00135 | -10.4 | 0.00123
|  | -10.3 | 0.00207 | -10.3 | 0.00179
|  | -10.2 | 0.00289 | -10.2 | 0.00234
|  | -10.1 | 0.00378 | -10.1 | 0.00282
|  | -10 | 0.00469 | -10 | 0.00317
|  | -9.9 | 0.00559 | -9.9 | 0.00334
|  | -9.8 | 0.00642 | -9.8 | 0.00333
|  | -9.7 | 0.00715 | -9.7 | 0.00311
|  | -9.6 | 0.00773 | -9.6 | 0.00271
|  | -9.5 | 0.00813 | -9.5 | 0.00219
|  | -9.4 | 0.00832 | -9.4 | 0.0016
|  | -9.3 | 0.0083 | -9.3 | 0.00101
|  | -9.2 | 0.00805 | -9.2 | 0.000503192
|  | -9.1 | 0.00759 | -9.1 | 0.000149033
|  | -9 | 0.00693 | -9 | 1.92e-06
|  | -8.9 | 0.00612 | -8.9 | 9.45e-05
|  | -8.8 | 0.00518 | -8.8 | 0.000432045
|  | -8.7 | 0.00418 | -8.7 | 0.000990465
|  | -8.6 | 0.00316 | -8.6 | 0.00172
|  | -8.5 | 0.0022 | -8.5 | 0.00254
|  | -8.4 | 0.00134 | -8.4 | 0.00337
|  | -8.3 | 0.00065986 | -8.3 | 0.0041
|  | -8.2 | 0.000199158 | -8.2 | 0.00467
|  | -8.1 | 4.24e-06 | -8.1 | 0.00498
|  | -8 | 0.000106551 | -8 | 0.005
|  | -7.9 | 0.000523376 | -7.9 | 0.00472
|  | -7.8 | 0.00126 | -7.8 | 0.00417
|  | -7.7 | 0.00229 | -7.7 | 0.00341
|  | -7.6 | 0.00359 | -7.6 | 0.00252
|  | -7.5 | 0.00512 | -7.5 | 0.00162
|  | -7.4 | 0.0068 | -7.4 | 0.000831154
|  | -7.3 | 0.00857 | -7.3 | 0.000262701
|  | -7.2 | 0.01034 | -7.2 | 7.5e-06
|  | -7.1 | 0.01203 | -7.1 | 0.000125268
|  | -7 | 0.01355 | -7 | 0.000633975
|  | -6.9 | 0.01482 | -6.9 | 0.00151
|  | -6.8 | 0.01577 | -6.8 | 0.00267
|  | -6.7 | 0.01633 | -6.7 | 0.004
|  | -6.6 | 0.01647 | -6.6 | 0.00537
|  | -6.5 | 0.01617 | -6.5 | 0.00662
|  | -6.4 | 0.01542 | -6.4 | 0.00761
|  | -6.3 | 0.01426 | -6.3 | 0.0082
|  | -6.2 | 0.01274 | -6.2 | 0.00832
|  | -6.1 | 0.01093 | -6.1 | 0.00794
|  | -6 | 0.00893 | -6 | 0.00708
|  | -5.9 | 0.00686 | -5.9 | 0.00585
|  | -5.8 | 0.00485 | -5.8 | 0.00437
|  | -5.7 | 0.00303 | -5.7 | 0.00285
|  | -5.6 | 0.00153 | -5.6 | 0.00149
|  | -5.5 | 0.000487909 | -5.5 | 0.000483794
|  | -5.4 | 1.71e-05 | -5.4 | 1.71e-05
|  | -5.3 | 0.000211829 | -5.3 | 0.000211111
|  | -5.2 | 0.00114 | -5.2 | 0.00112
|  | -5.1 | 0.00284 | -5.1 | 0.00271
|  | -5 | 0.0053 | -5 | 0.00488
|  | -4.9 | 0.00849 | -4.9 | 0.00743
|  | -4.8 | 0.01232 | -4.8 | 0.0101
|  | -4.7 | 0.01667 | -4.7 | 0.01262
|  | -4.6 | 0.02139 | -4.6 | 0.01468
|  | -4.5 | 0.02628 | -4.5 | 0.01603
|  | -4.4 | 0.03113 | -4.4 | 0.01648
|  | -4.3 | 0.03572 | -4.3 | 0.01593
|  | -4.2 | 0.03981 | -4.2 | 0.0144
|  | -4.1 | 0.04318 | -4.1 | 0.01205
|  | -4 | 0.04563 | -4 | 0.00913
|  | -3.9 | 0.04697 | -3.9 | 0.00603
|  | -3.8 | 0.04708 | -3.8 | 0.00318
|  | -3.7 | 0.0459 | -3.7 | 0.00104
|  | -3.6 | 0.04341 | -3.6 | 3.17e-05
|  | -3.5 | 0.03968 | -3.5 | 0.000511161
|  | -3.4 | 0.03487 | -3.4 | 0.00268
|  | -3.3 | 0.02921 | -3.3 | 0.00658
|  | -3.2 | 0.02301 | -3.2 | 0.01204
|  | -3.1 | 0.01666 | -3.1 | 0.01869
|  | -3 | 0.01064 | -3 | 0.02598
|  | -2.9 | 0.00548 | -2.9 | 0.03321
|  | -2.8 | 0.00174 | -2.8 | 0.03961
|  | -2.7 | 4.22e-05 | -2.7 | 0.04441
|  | -2.6 | 0.000996008 | -2.6 | 0.04693
|  | -2.5 | 0.00521 | -2.5 | 0.04671
|  | -2.4 | 0.01327 | -2.4 | 0.04354
|  | -2.3 | 0.0257 | -2.3 | 0.03759
|  | -2.2 | 0.04294 | -2.2 | 0.02943
|  | -2.1 | 0.06535 | -2.1 | 0.02005
|  | -2 | 0.09317 | -2 | 0.01084
|  | -1.9 | 0.12648 | -1.9 | 0.00351
|  | -1.8 | 0.16526 | -1.8 | 5.73e-05
|  | -1.7 | 0.20931 | -1.7 | 0.00255
|  | -1.6 | 0.25828 | -1.6 | 0.01301
|  | -1.5 | 0.31165 | -1.5 | 0.03328
|  | -1.4 | 0.36877 | -1.4 | 0.06479
|  | -1.3 | 0.42884 | -1.3 | 0.10844
|  | -1.2 | 0.49093 | -1.2 | 0.16445
|  | -1.1 | 0.55402 | -1.1 | 0.23231
|  | -1 | 0.617 | -1 | 0.31069
|  | -0.9 | 0.67871 | -0.9 | 0.39751
|  | -0.8 | 0.73798 | -0.8 | 0.48996
|  | -0.7 | 0.79363 | -0.7 | 0.58467
|  | -0.6 | 0.84454 | -0.6 | 0.67787
|  | -0.5 | 0.88966 | -0.5 | 0.76559
|  | -0.4 | 0.92802 | -0.4 | 0.84392
|  | -0.3 | 0.95882 | -0.3 | 0.90926
|  | -0.2 | 0.98138 | -0.2 | 0.95849
|  | -0.1 | 0.99521 | -0.1 | 0.98924
|  | 0 | 1 | 0 | 0.99999
|  | 0.1 | 0.99564 | 0.1 | 0.99022
|  | 0.2 | 0.98223 | 0.2 | 0.96038
|  | 0.3 | 0.96006 | 0.3 | 0.91193
|  | 0.4 | 0.9296 | 0.4 | 0.84721
|  | 0.5 | 0.8915 | 0.5 | 0.76928
|  | 0.6 | 0.84659 | 0.6 | 0.68175
|  | 0.7 | 0.79581 | 0.7 | 0.58854
|  | 0.8 | 0.74021 | 0.8 | 0.49361
|  | 0.9 | 0.68091 | 0.9 | 0.40079
|  | 1 | 0.6191 | 1 | 0.31349
|  | 1.1 | 0.55595 | 1.1 | 0.23456
|  | 1.2 | 0.49264 | 1.2 | 0.16615
|  | 1.3 | 0.43029 | 1.3 | 0.10962
|  | 1.4 | 0.36994 | 1.4 | 0.06554
|  | 1.5 | 0.31253 | 1.5 | 0.03369
|  | 1.6 | 0.25886 | 1.6 | 0.0132
|  | 1.7 | 0.20962 | 1.7 | 0.00259
|  | 1.8 | 0.16533 | 1.8 | 5.6e-05
|  | 1.9 | 0.12635 | 1.9 | 0.00353
|  | 2 | 0.09288 | 2 | 0.01091
|  | 2.1 | 0.06498 | 2.1 | 0.0202
|  | 2.2 | 0.04252 | 2.2 | 0.02962
|  | 2.3 | 0.02529 | 2.3 | 0.03779
|  | 2.4 | 0.0129 | 2.4 | 0.0437
|  | 2.5 | 0.00497 | 2.5 | 0.04677
|  | 2.6 | 0.000878651 | 2.6 | 0.04687
|  | 2.7 | 7.32e-05 | 2.7 | 0.04419
|  | 2.8 | 0.00193 | 2.8 | 0.03924
|  | 2.9 | 0.00581 | 2.9 | 0.03271
|  | 3 | 0.01111 | 3 | 0.02539
|  | 3.1 | 0.01723 | 3.1 | 0.01806
|  | 3.2 | 0.02363 | 3.2 | 0.0114
|  | 3.3 | 0.02985 | 3.3 | 0.00608
|  | 3.4 | 0.03549 | 3.4 | 0.00234
|  | 3.5 | 0.04022 | 3.5 | 0.000358688
|  | 3.6 | 0.04383 | 3.6 | 8.85e-05
|  | 3.7 | 0.04616 | 3.7 | 0.00129
|  | 3.8 | 0.04715 | 3.8 | 0.0036
|  | 3.9 | 0.04682 | 3.9 | 0.00655
|  | 4 | 0.04526 | 4 | 0.00969
|  | 4.1 | 0.0426 | 4.1 | 0.01256
|  | 4.2 | 0.03903 | 4.2 | 0.01479
|  | 4.3 | 0.03476 | 4.3 | 0.01613
|  | 4.4 | 0.03003 | 4.4 | 0.01646
|  | 4.5 | 0.02509 | 4.5 | 0.01578
|  | 4.6 | 0.02016 | 4.6 | 0.01421
|  | 4.7 | 0.01546 | 4.7 | 0.01197
|  | 4.8 | 0.0112 | 4.8 | 0.00935
|  | 4.9 | 0.00747 | 4.9 | 0.00665
|  | 5 | 0.00445 | 5 | 0.00416
|  | 5.1 | 0.0022 | 5.1 | 0.00213
|  | 5.2 | 0.000738856 | 5.2 | 0.000730292
|  | 5.3 | 6.15e-05 | 5.3 | 6.14e-05
|  | 5.4 | 0.000118557 | 5.4 | 0.000118321
|  | 5.5 | 0.000828773 | 5.5 | 0.000816692
|  | 5.6 | 0.00208 | 5.6 | 0.002
|  | 5.7 | 0.00376 | 5.7 | 0.00348
|  | 5.8 | 0.00571 | 5.8 | 0.00503
|  | 5.9 | 0.0078 | 5.9 | 0.00645
|  | 6 | 0.00989 | 6 | 0.00754
|  | 6.1 | 0.01184 | 6.1 | 0.00819
|  | 6.2 | 0.01355 | 6.2 | 0.00832
|  | 6.3 | 0.01492 | 6.3 | 0.00795
|  | 6.4 | 0.01588 | 6.4 | 0.00712
|  | 6.5 | 0.01639 | 6.5 | 0.00595
|  | 6.6 | 0.01645 | 6.6 | 0.00458
|  | 6.7 | 0.01604 | 6.7 | 0.00319
|  | 6.8 | 0.01523 | 6.8 | 0.00192
|  | 6.9 | 0.01405 | 6.9 | 0.000911061
|  | 7 | 0.01258 | 7 | 0.000255977
|  | 7.1 | 0.0109 | 7.1 | 2.95e-06
|  | 7.2 | 0.00911 | 7.2 | 0.000149312
|  | 7.3 | 0.00729 | 7.3 | 0.000644929
|  | 7.4 | 0.00554 | 7.4 | 0.0014
|  | 7.5 | 0.00394 | 7.5 | 0.0023
|  | 7.6 | 0.00255 | 7.6 | 0.00322
|  | 7.7 | 0.00143 | 7.7 | 0.00404
|  | 7.8 | 0.000626589 | 7.8 | 0.00465
|  | 7.9 | 0.000148309 | 7.9 | 0.00498
|  | 8 | 2.73e-07 | 8 | 0.005
|  | 8.1 | 0.000166479 | 8.1 | 0.00471
|  | 8.2 | 0.000615117 | 8.2 | 0.00416
|  | 8.3 | 0.0013 | 8.3 | 0.00341
|  | 8.4 | 0.00217 | 8.4 | 0.00257
|  | 8.5 | 0.00316 | 8.5 | 0.00172
|  | 8.6 | 0.0042 | 8.6 | 0.000977937
|  | 8.7 | 0.00522 | 8.7 | 0.000412117
|  | 8.8 | 0.00618 | 8.8 | 8e-05
|  | 8.9 | 0.007 | 8.9 | 5.94e-06
|  | 9 | 0.00766 | 9 | 0.000181925
|  | 9.1 | 0.0081 | 9.1 | 0.000569988
|  | 9.2 | 0.00832 | 9.2 | 0.00111
|  | 9.3 | 0.0083 | 9.3 | 0.00172
|  | 9.4 | 0.00805 | 9.4 | 0.00232
|  | 9.5 | 0.0076 | 9.5 | 0.00283
|  | 9.6 | 0.00696 | 9.6 | 0.00319
|  | 9.7 | 0.00617 | 9.7 | 0.00335
|  | 9.8 | 0.00529 | 9.8 | 0.00331
|  | 9.9 | 0.00436 | 9.9 | 0.00306
|  | 10 | 0.00342 | 10 | 0.00264
|  | 10.1 | 0.00253 | 10.1 | 0.00211
|  | 10.2 | 0.00173 | 10.2 | 0.00153
|  | 10.3 | 0.00105 | 10.3 | 0.000979226
|  | 10.4 | 0.000527948 | 10.4 | 0.000510095
|  | 10.5 | 0.000179863 | 10.5 | 0.000177777
|  | 10.6 | 1.47e-05 | 10.6 | 1.47e-05
|  | 10.7 | 3.15e-05 | 10.7 | 3.14e-05
|  | 10.8 | 0.00021916 | 10.8 | 0.000215876
|  | 10.9 | 0.000557996 | 10.9 | 0.000536004
|  | 11 | 0.00102 | 11 | 0.00094416
|  | 11.1 | 0.00157 | 11.1 | 0.00138
|  | 11.2 | 0.00218 | 11.2 | 0.0018
|  | 11.3 | 0.0028 | 11.3 | 0.00213
|  | 11.4 | 0.00341 | 11.4 | 0.00234
|  | 11.5 | 0.00395 | 11.5 | 0.0024
|  | 11.6 | 0.0044 | 11.6 | 0.00232
|  | 11.7 | 0.00475 | 11.7 | 0.00209
|  | 11.8 | 0.00496 | 11.8 | 0.00176
|  | 11.9 | 0.00503 | 11.9 | 0.00136
|  | 12 | 0.00496 | 12 | 0.000942798
|  | 12.1 | 0.00475 | 12.1 | 0.000561028
|  | 12.2 | 0.00442 | 12.2 | 0.000257037
|  | 12.3 | 0.00399 | 12.3 | 6.39e-05
|  | 12.4 | 0.00348 | 12.4 | 2.72e-08
|  | 12.5 | 0.00292 | 12.5 | 6.71e-05
|  | 12.6 | 0.00234 | 12.6 | 0.000250496
|  | 12.7 | 0.00178 | 12.7 | 0.000522
|  | 12.8 | 0.00126 | 12.8 | 0.000842
|  | 12.9 | 0.00080581 | 12.9 | 0.00117
|  | 13 | 0.000440366 | 13 | 0.00146
|  | 13.1 | 0.000179545 | 13.1 | 0.00167
|  | 13.2 | 3.29e-05 | 13.2 | 0.00179
|  | 13.3 | 3.56e-06 | 13.3 | 0.00179
|  | 13.4 | 8.78e-05 | 13.4 | 0.00168
|  | 13.5 | 0.000276005 | 13.5 | 0.00147
|  | 13.6 | 0.000552882 | 13.6 | 0.0012
|  | 13.7 | 0.000898784 | 13.7 | 0.000885499
|  | 13.8 | 0.00129 | 13.8 | 0.000578101
|  | 13.9 | 0.0017 | 13.9 | 0.000311412
|  | 14 | 0.00211 | 14 | 0.000116196
|  | 14.1 | 0.00249 | 14.1 | 1.34e-05
|  | 14.2 | 0.00283 | 14.2 | 1.2e-05
|  | 14.3 | 0.00309 | 14.3 | 0.000108
|  | 14.4 | 0.00327 | 14.4 | 0.000285
|  | 14.5 | 0.00335 | 14.5 | 0.000517
|  | 14.6 | 0.00334 | 14.6 | 0.000772819
|  | 14.7 | 0.00324 | 14.7 | 0.00102
|  | 14.8 | 0.00305 | 14.8 | 0.00122
|  | 14.9 | 0.00278 | 14.9 | 0.00135
|  | 15 | 0.00246 | 15 | 0.0014
|  | 15.1 | 0.00209 | 15.1 | 0.00136
|  | 15.2 | 0.00171 | 15.2 | 0.00124
|  | 15.3 | 0.00132 | 15.3 | 0.00105
|  | 15.4 | 0.000955952 | 15.4 | 0.000817901
|  | 15.5 | 0.000631234 | 15.5 | 0.000572095
|  | 15.6 | 0.000362771 | 15.6 | 0.000343447
|  | 15.7 | 0.000163193 | 15.7 | 0.000159298
|  | 15.8 | 4.1e-05 | 15.8 | 4.07e-05
|  | 15.9 | 2.08e-10 | 15.9 | 2.08e-10
|  | 16 | 3.96e-05 | 16 | 3.93e-05
|  | 16.1 | 0.000154492 | 16.1 | 0.000151
|  | 16.2 | 0.000335406 | 16.2 | 0.000317579
|  | 16.3 | 0.000569535 | 16.3 | 0.000516237
|  | 16.4 | 0.000841413 | 16.4 | 0.000719953
|  | 16.5 | 0.00113 | 16.5 | 0.000901904
|  | 16.6 | 0.00143 | 16.6 | 0.00104
|  | 16.7 | 0.00171 | 16.7 | 0.00111
|  | 16.8 | 0.00196 | 16.8 | 0.00112
|  | 16.9 | 0.00216 | 16.9 | 0.00105
|  | 17 | 0.00231 | 17 | 0.000920086
|  | 17.1 | 0.00239 | 17.1 | 0.000746743
|  | 17.2 | 0.0024 | 17.2 | 0.000551122
|  | 17.3 | 0.00234 | 17.3 | 0.000357751
|  | 17.4 | 0.00222 | 17.4 | 0.00019
|  | 17.5 | 0.00205 | 17.5 | 6.88e-05
|  | 17.6 | 0.00182 | 17.6 | 6.67e-06
|  | 17.7 | 0.00156 | 17.7 | 9.88e-06
|  | 17.8 | 0.00129 | 17.8 | 7.58e-05
|  | 17.9 | 0.00101 | 17.9 | 0.000193876
|  | 18 | 0.000739983 | 18 | 0.000347281
|  | 18.1 | 0.000497876 | 18.1 | 0.000515002
|  | 18.2 | 0.000294356 | 18.2 | 0.000674688
|  | 18.3 | 0.000139484 | 18.3 | 0.000805503
|  | 18.4 | 4.04e-05 | 18.4 | 0.000890739
|  | 18.5 | 7.43e-07 | 18.5 | 0.000919855
|  | 18.6 | 2.1e-05 | 18.6 | 0.000889691
|  | 18.7 | 9.8e-05 | 18.7 | 0.000804711
|  | 18.8 | 0.000225665 | 18.8 | 0.000676284
|  | 18.9 | 0.000394903 | 18.9 | 0.000521087
|  | 19 | 0.000595 | 19 | 0.000359
|  | 19.1 | 0.000812 | 19.1 | 0.00021
|  | 19.2 | 0.00103 | 19.2 | 9.24e-05
|  | 19.3 | 0.00125 | 19.3 | 2e-05
|  | 19.4 | 0.00144 | 19.4 | 5.77e-07
|  | 19.5 | 0.0016 | 19.5 | 3.5e-05
|  | 19.6 | 0.00172 | 19.6 | 0.000117078
|  | 19.7 | 0.00179 | 19.7 | 0.000234943
|  | 19.8 | 0.0018 | 19.8 | 0.000372209
|  | 19.9 | 0.00177 | 19.9 | 0.00051039
|  | 20 | 0.00169 | 20 | 0.000631252

## Temp vs Wavelength
NLCL8, NLCL9 SHG Temperature vs. Wavelength
|  | Wavelength (nm) | Temperature (°C)
|  | 1030 | 194.168
|  | 1031 | 192.765
|  | 1032 | 191.367
|  | 1033 | 189.974
Product Raw Data |  | 1034 | 188.585
NCPM LBO Crystals, 1064/532 nm SHG |  | 1035 | 187.201
Item # | NLCL8, NLCL9 | 1036 | 185.822
DISCLAIMER: The data presented here are typical. Slight variations in performance data will occur from lot to lot. Please contact Technical Support with any questions regarding the use or reliability of this data. |  | 1037 | 184.448
|  | 1038 | 183.079
|  | 1039 | 181.714
|  | 1040 | 180.354
|  | 1041 | 178.999
This data may be used in publications. However, please cite Thorlabs as the source. |  | 1042 | 177.649
|  | 1043 | 176.304
Additional Information: |  | 1044 | 174.963
All data included in this document are theoretical. |  | 1045 | 173.627
|  | 1046 | 172.296
|  | 1047 | 170.97
|  | 1048 | 169.649
|  | 1049 | 168.332
|  | 1050 | 167.02
|  | 1051 | 165.713
|  | 1052 | 164.411
|  | 1053 | 163.114
|  | 1054 | 161.822
|  | 1055 | 160.534
|  | 1056 | 159.251
|  | 1057 | 157.973
|  | 1058 | 156.7
|  | 1059 | 155.431
|  | 1060 | 154.168
|  | 1061 | 152.909
|  | 1062 | 151.655
|  | 1063 | 150.407
|  | 1064 | 149.162
|  | 1065 | 147.923
|  | 1066 | 146.689
|  | 1067 | 145.459
|  | 1068 | 144.234
|  | 1069 | 143.015
|  | 1070 | 141.8
|  | 1071 | 140.59
|  | 1072 | 139.384
|  | 1073 | 138.184
|  | 1074 | 136.989
|  | 1075 | 135.798
|  | 1076 | 134.612
|  | 1077 | 133.432
|  | 1078 | 132.256
|  | 1079 | 131.085
|  | 1080 | 129.919
|  | -15 | 0.00325 | -15 | 0.000995947
|  | -14.9 | 0.00335 | -14.9 | 0.000759196
|  | -14.8 | 0.00335 | -14.8 | 0.000514
|  | -14.7 | 0.00327 | -14.7 | 0.000291
|  | -14.6 | 0.0031 | -14.6 | 0.000118
|  | -14.5 | 0.00286 | -14.5 | 1.79e-05
|  | -14.4 | 0.00255 | -14.4 | 6.74e-06
|  | -14.3 | 0.00219 | -14.3 | 8.92e-05
|  | -14.2 | 0.0018 | -14.2 | 0.000259547
|  | -14.1 | 0.0014 | -14.1 | 0.000501277
|  | -14 | 0.00102 | -14 | 0.000789032
|  | -13.9 | 0.000665638 | -13.9 | 0.00109
|  | -13.8 | 0.000372744 | -13.8 | 0.00137
|  | -13.7 | 0.000155296 | -13.7 | 0.0016
|  | -13.6 | 2.86e-05 | -13.6 | 0.00175
|  | -13.5 | 3.75e-06 | -13.5 | 0.0018
|  | -13.4 | 8.66e-05 | -13.4 | 0.00175
|  | -13.3 | 0.000277725 | -13.3 | 0.00159
|  | -13.2 | 0.000571794 | -13.2 | 0.00135
|  | -13.1 | 0.000957995 | -13.1 | 0.00105
|  | -13 | 0.00142 | -13 | 0.000737
|  | -12.9 | 0.00194 | -12.9 | 0.000438173
|  | -12.8 | 0.00249 | -12.8 | 0.000195629
|  | -12.7 | 0.00304 | -12.7 | 4.24e-05
|  | -12.6 | 0.00357 | -12.6 | 1.63e-06
|  | -12.5 | 0.00405 | -12.5 | 8.37e-05
|  | -12.4 | 0.00446 | -12.4 | 0.000284843
|  | -12.3 | 0.00477 | -12.3 | 0.000586774
|  | -12.2 | 0.00496 | -12.2 | 0.000958692
|  | -12.1 | 0.00503 | -12.1 | 0.00136
|  | -12 | 0.00496 | -12 | 0.00175
|  | -11.9 | 0.00476 | -11.9 | 0.00207
|  | -11.8 | 0.00444 | -11.8 | 0.0023
|  | -11.7 | 0.00401 | -11.7 | 0.0024
|  | -11.6 | 0.0035 | -11.6 | 0.00236
|  | -11.5 | 0.00292 | -11.5 | 0.00218
|  | -11.4 | 0.00232 | -11.4 | 0.00188
|  | -11.3 | 0.00173 | -11.3 | 0.00149
|  | -11.2 | 0.00117 | -11.2 | 0.00107
|  | -11.1 | 0.000693013 | -11.1 | 0.00065869
|  | -11 | 0.000321312 | -11 | 0.000314178
|  | -10.9 | 8.34e-05 | -10.9 | 8.29e-05
|  | -10.8 | 2.54e-09 | -10.8 | 2.54e-09
|  | -10.7 | 8.46e-05 | -10.7 | 8.42e-05
|  | -10.6 | 0.000342305 | -10.6 | 0.000334782
|  | -10.5 | 0.000769021 | -10.5 | 0.000731175
|  | -10.4 | 0.00135 | -10.4 | 0.00123
|  | -10.3 | 0.00207 | -10.3 | 0.00179
|  | -10.2 | 0.00289 | -10.2 | 0.00234
|  | -10.1 | 0.00378 | -10.1 | 0.00282
|  | -10 | 0.00469 | -10 | 0.00317
|  | -9.9 | 0.00559 | -9.9 | 0.00334
|  | -9.8 | 0.00642 | -9.8 | 0.00333
|  | -9.7 | 0.00715 | -9.7 | 0.00311
|  | -9.6 | 0.00773 | -9.6 | 0.00271
|  | -9.5 | 0.00813 | -9.5 | 0.00219
|  | -9.4 | 0.00832 | -9.4 | 0.0016
|  | -9.3 | 0.0083 | -9.3 | 0.00101
|  | -9.2 | 0.00805 | -9.2 | 0.000503192
|  | -9.1 | 0.00759 | -9.1 | 0.000149033
|  | -9 | 0.00693 | -9 | 1.92e-06
|  | -8.9 | 0.00612 | -8.9 | 9.45e-05
|  | -8.8 | 0.00518 | -8.8 | 0.000432045
|  | -8.7 | 0.00418 | -8.7 | 0.000990465
|  | -8.6 | 0.00316 | -8.6 | 0.00172
|  | -8.5 | 0.0022 | -8.5 | 0.00254
|  | -8.4 | 0.00134 | -8.4 | 0.00337
|  | -8.3 | 0.00065986 | -8.3 | 0.0041
|  | -8.2 | 0.000199158 | -8.2 | 0.00467
|  | -8.1 | 4.24e-06 | -8.1 | 0.00498
|  | -8 | 0.000106551 | -8 | 0.005
|  | -7.9 | 0.000523376 | -7.9 | 0.00472
|  | -7.8 | 0.00126 | -7.8 | 0.00417
|  | -7.7 | 0.00229 | -7.7 | 0.00341
|  | -7.6 | 0.00359 | -7.6 | 0.00252
|  | -7.5 | 0.00512 | -7.5 | 0.00162
|  | -7.4 | 0.0068 | -7.4 | 0.000831154
|  | -7.3 | 0.00857 | -7.3 | 0.000262701
|  | -7.2 | 0.01034 | -7.2 | 7.5e-06
|  | -7.1 | 0.01203 | -7.1 | 0.000125268
|  | -7 | 0.01355 | -7 | 0.000633975
|  | -6.9 | 0.01482 | -6.9 | 0.00151
|  | -6.8 | 0.01577 | -6.8 | 0.00267
|  | -6.7 | 0.01633 | -6.7 | 0.004
|  | -6.6 | 0.01647 | -6.6 | 0.00537
|  | -6.5 | 0.01617 | -6.5 | 0.00662
|  | -6.4 | 0.01542 | -6.4 | 0.00761
|  | -6.3 | 0.01426 | -6.3 | 0.0082
|  | -6.2 | 0.01274 | -6.2 | 0.00832
|  | -6.1 | 0.01093 | -6.1 | 0.00794
|  | -6 | 0.00893 | -6 | 0.00708
|  | -5.9 | 0.00686 | -5.9 | 0.00585
|  | -5.8 | 0.00485 | -5.8 | 0.00437
|  | -5.7 | 0.00303 | -5.7 | 0.00285
|  | -5.6 | 0.00153 | -5.6 | 0.00149
|  | -5.5 | 0.000487909 | -5.5 | 0.000483794
|  | -5.4 | 1.71e-05 | -5.4 | 1.71e-05
|  | -5.3 | 0.000211829 | -5.3 | 0.000211111
|  | -5.2 | 0.00114 | -5.2 | 0.00112
|  | -5.1 | 0.00284 | -5.1 | 0.00271
|  | -5 | 0.0053 | -5 | 0.00488
|  | -4.9 | 0.00849 | -4.9 | 0.00743
|  | -4.8 | 0.01232 | -4.8 | 0.0101
|  | -4.7 | 0.01667 | -4.7 | 0.01262
|  | -4.6 | 0.02139 | -4.6 | 0.01468
|  | -4.5 | 0.02628 | -4.5 | 0.01603
|  | -4.4 | 0.03113 | -4.4 | 0.01648
|  | -4.3 | 0.03572 | -4.3 | 0.01593
|  | -4.2 | 0.03981 | -4.2 | 0.0144
|  | -4.1 | 0.04318 | -4.1 | 0.01205
|  | -4 | 0.04563 | -4 | 0.00913
|  | -3.9 | 0.04697 | -3.9 | 0.00603
|  | -3.8 | 0.04708 | -3.8 | 0.00318
|  | -3.7 | 0.0459 | -3.7 | 0.00104
|  | -3.6 | 0.04341 | -3.6 | 3.17e-05
|  | -3.5 | 0.03968 | -3.5 | 0.000511161
|  | -3.4 | 0.03487 | -3.4 | 0.00268
|  | -3.3 | 0.02921 | -3.3 | 0.00658
|  | -3.2 | 0.02301 | -3.2 | 0.01204
|  | -3.1 | 0.01666 | -3.1 | 0.01869
|  | -3 | 0.01064 | -3 | 0.02598
|  | -2.9 | 0.00548 | -2.9 | 0.03321
|  | -2.8 | 0.00174 | -2.8 | 0.03961
|  | -2.7 | 4.22e-05 | -2.7 | 0.04441
|  | -2.6 | 0.000996008 | -2.6 | 0.04693
|  | -2.5 | 0.00521 | -2.5 | 0.04671
|  | -2.4 | 0.01327 | -2.4 | 0.04354
|  | -2.3 | 0.0257 | -2.3 | 0.03759
|  | -2.2 | 0.04294 | -2.2 | 0.02943
|  | -2.1 | 0.06535 | -2.1 | 0.02005
|  | -2 | 0.09317 | -2 | 0.01084
|  | -1.9 | 0.12648 | -1.9 | 0.00351
|  | -1.8 | 0.16526 | -1.8 | 5.73e-05
|  | -1.7 | 0.20931 | -1.7 | 0.00255
|  | -1.6 | 0.25828 | -1.6 | 0.01301
|  | -1.5 | 0.31165 | -1.5 | 0.03328
|  | -1.4 | 0.36877 | -1.4 | 0.06479
|  | -1.3 | 0.42884 | -1.3 | 0.10844
|  | -1.2 | 0.49093 | -1.2 | 0.16445
|  | -1.1 | 0.55402 | -1.1 | 0.23231
|  | -1 | 0.617 | -1 | 0.31069
|  | -0.9 | 0.67871 | -0.9 | 0.39751
|  | -0.8 | 0.73798 | -0.8 | 0.48996
|  | -0.7 | 0.79363 | -0.7 | 0.58467
|  | -0.6 | 0.84454 | -0.6 | 0.67787
|  | -0.5 | 0.88966 | -0.5 | 0.76559
|  | -0.4 | 0.92802 | -0.4 | 0.84392
|  | -0.3 | 0.95882 | -0.3 | 0.90926
|  | -0.2 | 0.98138 | -0.2 | 0.95849
|  | -0.1 | 0.99521 | -0.1 | 0.98924
|  | 0 | 1 | 0 | 0.99999
|  | 0.1 | 0.99564 | 0.1 | 0.99022
|  | 0.2 | 0.98223 | 0.2 | 0.96038
|  | 0.3 | 0.96006 | 0.3 | 0.91193
|  | 0.4 | 0.9296 | 0.4 | 0.84721
|  | 0.5 | 0.8915 | 0.5 | 0.76928
|  | 0.6 | 0.84659 | 0.6 | 0.68175
|  | 0.7 | 0.79581 | 0.7 | 0.58854
|  | 0.8 | 0.74021 | 0.8 | 0.49361
|  | 0.9 | 0.68091 | 0.9 | 0.40079
|  | 1 | 0.6191 | 1 | 0.31349
|  | 1.1 | 0.55595 | 1.1 | 0.23456
|  | 1.2 | 0.49264 | 1.2 | 0.16615
|  | 1.3 | 0.43029 | 1.3 | 0.10962
|  | 1.4 | 0.36994 | 1.4 | 0.06554
|  | 1.5 | 0.31253 | 1.5 | 0.03369
|  | 1.6 | 0.25886 | 1.6 | 0.0132
|  | 1.7 | 0.20962 | 1.7 | 0.00259
|  | 1.8 | 0.16533 | 1.8 | 5.6e-05
|  | 1.9 | 0.12635 | 1.9 | 0.00353
|  | 2 | 0.09288 | 2 | 0.01091
|  | 2.1 | 0.06498 | 2.1 | 0.0202
|  | 2.2 | 0.04252 | 2.2 | 0.02962
|  | 2.3 | 0.02529 | 2.3 | 0.03779
|  | 2.4 | 0.0129 | 2.4 | 0.0437
|  | 2.5 | 0.00497 | 2.5 | 0.04677
|  | 2.6 | 0.000878651 | 2.6 | 0.04687
|  | 2.7 | 7.32e-05 | 2.7 | 0.04419
|  | 2.8 | 0.00193 | 2.8 | 0.03924
|  | 2.9 | 0.00581 | 2.9 | 0.03271
|  | 3 | 0.01111 | 3 | 0.02539
|  | 3.1 | 0.01723 | 3.1 | 0.01806
|  | 3.2 | 0.02363 | 3.2 | 0.0114
|  | 3.3 | 0.02985 | 3.3 | 0.00608
|  | 3.4 | 0.03549 | 3.4 | 0.00234
|  | 3.5 | 0.04022 | 3.5 | 0.000358688
|  | 3.6 | 0.04383 | 3.6 | 8.85e-05
|  | 3.7 | 0.04616 | 3.7 | 0.00129
|  | 3.8 | 0.04715 | 3.8 | 0.0036
|  | 3.9 | 0.04682 | 3.9 | 0.00655
|  | 4 | 0.04526 | 4 | 0.00969
|  | 4.1 | 0.0426 | 4.1 | 0.01256
|  | 4.2 | 0.03903 | 4.2 | 0.01479
|  | 4.3 | 0.03476 | 4.3 | 0.01613
|  | 4.4 | 0.03003 | 4.4 | 0.01646
|  | 4.5 | 0.02509 | 4.5 | 0.01578
|  | 4.6 | 0.02016 | 4.6 | 0.01421
|  | 4.7 | 0.01546 | 4.7 | 0.01197
|  | 4.8 | 0.0112 | 4.8 | 0.00935
|  | 4.9 | 0.00747 | 4.9 | 0.00665
|  | 5 | 0.00445 | 5 | 0.00416
|  | 5.1 | 0.0022 | 5.1 | 0.00213
|  | 5.2 | 0.000738856 | 5.2 | 0.000730292
|  | 5.3 | 6.15e-05 | 5.3 | 6.14e-05
|  | 5.4 | 0.000118557 | 5.4 | 0.000118321
|  | 5.5 | 0.000828773 | 5.5 | 0.000816692
|  | 5.6 | 0.00208 | 5.6 | 0.002
|  | 5.7 | 0.00376 | 5.7 | 0.00348
|  | 5.8 | 0.00571 | 5.8 | 0.00503
|  | 5.9 | 0.0078 | 5.9 | 0.00645
|  | 6 | 0.00989 | 6 | 0.00754
|  | 6.1 | 0.01184 | 6.1 | 0.00819
|  | 6.2 | 0.01355 | 6.2 | 0.00832
|  | 6.3 | 0.01492 | 6.3 | 0.00795
|  | 6.4 | 0.01588 | 6.4 | 0.00712
|  | 6.5 | 0.01639 | 6.5 | 0.00595
|  | 6.6 | 0.01645 | 6.6 | 0.00458
|  | 6.7 | 0.01604 | 6.7 | 0.00319
|  | 6.8 | 0.01523 | 6.8 | 0.00192
|  | 6.9 | 0.01405 | 6.9 | 0.000911061
|  | 7 | 0.01258 | 7 | 0.000255977
|  | 7.1 | 0.0109 | 7.1 | 2.95e-06
|  | 7.2 | 0.00911 | 7.2 | 0.000149312
|  | 7.3 | 0.00729 | 7.3 | 0.000644929
|  | 7.4 | 0.00554 | 7.4 | 0.0014
|  | 7.5 | 0.00394 | 7.5 | 0.0023
|  | 7.6 | 0.00255 | 7.6 | 0.00322
|  | 7.7 | 0.00143 | 7.7 | 0.00404
|  | 7.8 | 0.000626589 | 7.8 | 0.00465
|  | 7.9 | 0.000148309 | 7.9 | 0.00498
|  | 8 | 2.73e-07 | 8 | 0.005
|  | 8.1 | 0.000166479 | 8.1 | 0.00471
|  | 8.2 | 0.000615117 | 8.2 | 0.00416
|  | 8.3 | 0.0013 | 8.3 | 0.00341
|  | 8.4 | 0.00217 | 8.4 | 0.00257
|  | 8.5 | 0.00316 | 8.5 | 0.00172
|  | 8.6 | 0.0042 | 8.6 | 0.000977937
|  | 8.7 | 0.00522 | 8.7 | 0.000412117
|  | 8.8 | 0.00618 | 8.8 | 8e-05
|  | 8.9 | 0.007 | 8.9 | 5.94e-06
|  | 9 | 0.00766 | 9 | 0.000181925
|  | 9.1 | 0.0081 | 9.1 | 0.000569988
|  | 9.2 | 0.00832 | 9.2 | 0.00111
|  | 9.3 | 0.0083 | 9.3 | 0.00172
|  | 9.4 | 0.00805 | 9.4 | 0.00232
|  | 9.5 | 0.0076 | 9.5 | 0.00283
|  | 9.6 | 0.00696 | 9.6 | 0.00319
|  | 9.7 | 0.00617 | 9.7 | 0.00335
|  | 9.8 | 0.00529 | 9.8 | 0.00331
|  | 9.9 | 0.00436 | 9.9 | 0.00306
|  | 10 | 0.00342 | 10 | 0.00264
|  | 10.1 | 0.00253 | 10.1 | 0.00211
|  | 10.2 | 0.00173 | 10.2 | 0.00153
|  | 10.3 | 0.00105 | 10.3 | 0.000979226
|  | 10.4 | 0.000527948 | 10.4 | 0.000510095
|  | 10.5 | 0.000179863 | 10.5 | 0.000177777
|  | 10.6 | 1.47e-05 | 10.6 | 1.47e-05
|  | 10.7 | 3.15e-05 | 10.7 | 3.14e-05
|  | 10.8 | 0.00021916 | 10.8 | 0.000215876
|  | 10.9 | 0.000557996 | 10.9 | 0.000536004
|  | 11 | 0.00102 | 11 | 0.00094416
|  | 11.1 | 0.00157 | 11.1 | 0.00138
|  | 11.2 | 0.00218 | 11.2 | 0.0018
|  | 11.3 | 0.0028 | 11.3 | 0.00213
|  | 11.4 | 0.00341 | 11.4 | 0.00234
|  | 11.5 | 0.00395 | 11.5 | 0.0024
|  | 11.6 | 0.0044 | 11.6 | 0.00232
|  | 11.7 | 0.00475 | 11.7 | 0.00209
|  | 11.8 | 0.00496 | 11.8 | 0.00176
|  | 11.9 | 0.00503 | 11.9 | 0.00136
|  | 12 | 0.00496 | 12 | 0.000942798
|  | 12.1 | 0.00475 | 12.1 | 0.000561028
|  | 12.2 | 0.00442 | 12.2 | 0.000257037
|  | 12.3 | 0.00399 | 12.3 | 6.39e-05
|  | 12.4 | 0.00348 | 12.4 | 2.72e-08
|  | 12.5 | 0.00292 | 12.5 | 6.71e-05
|  | 12.6 | 0.00234 | 12.6 | 0.000250496
|  | 12.7 | 0.00178 | 12.7 | 0.000522
|  | 12.8 | 0.00126 | 12.8 | 0.000842
|  | 12.9 | 0.00080581 | 12.9 | 0.00117
|  | 13 | 0.000440366 | 13 | 0.00146
|  | 13.1 | 0.000179545 | 13.1 | 0.00167
|  | 13.2 | 3.29e-05 | 13.2 | 0.00179
|  | 13.3 | 3.56e-06 | 13.3 | 0.00179
|  | 13.4 | 8.78e-05 | 13.4 | 0.00168
|  | 13.5 | 0.000276005 | 13.5 | 0.00147
|  | 13.6 | 0.000552882 | 13.6 | 0.0012
|  | 13.7 | 0.000898784 | 13.7 | 0.000885499
|  | 13.8 | 0.00129 | 13.8 | 0.000578101
|  | 13.9 | 0.0017 | 13.9 | 0.000311412
|  | 14 | 0.00211 | 14 | 0.000116196
|  | 14.1 | 0.00249 | 14.1 | 1.34e-05
|  | 14.2 | 0.00283 | 14.2 | 1.2e-05
|  | 14.3 | 0.00309 | 14.3 | 0.000108
|  | 14.4 | 0.00327 | 14.4 | 0.000285
|  | 14.5 | 0.00335 | 14.5 | 0.000517
|  | 14.6 | 0.00334 | 14.6 | 0.000772819
|  | 14.7 | 0.00324 | 14.7 | 0.00102
|  | 14.8 | 0.00305 | 14.8 | 0.00122
|  | 14.9 | 0.00278 | 14.9 | 0.00135
|  | 15 | 0.00246 | 15 | 0.0014
|  | 15.1 | 0.00209 | 15.1 | 0.00136
|  | 15.2 | 0.00171 | 15.2 | 0.00124
|  | 15.3 | 0.00132 | 15.3 | 0.00105
|  | 15.4 | 0.000955952 | 15.4 | 0.000817901
|  | 15.5 | 0.000631234 | 15.5 | 0.000572095
|  | 15.6 | 0.000362771 | 15.6 | 0.000343447
|  | 15.7 | 0.000163193 | 15.7 | 0.000159298
|  | 15.8 | 4.1e-05 | 15.8 | 4.07e-05
|  | 15.9 | 2.08e-10 | 15.9 | 2.08e-10
|  | 16 | 3.96e-05 | 16 | 3.93e-05
|  | 16.1 | 0.000154492 | 16.1 | 0.000151
|  | 16.2 | 0.000335406 | 16.2 | 0.000317579
|  | 16.3 | 0.000569535 | 16.3 | 0.000516237
|  | 16.4 | 0.000841413 | 16.4 | 0.000719953
|  | 16.5 | 0.00113 | 16.5 | 0.000901904
|  | 16.6 | 0.00143 | 16.6 | 0.00104
|  | 16.7 | 0.00171 | 16.7 | 0.00111
|  | 16.8 | 0.00196 | 16.8 | 0.00112
|  | 16.9 | 0.00216 | 16.9 | 0.00105
|  | 17 | 0.00231 | 17 | 0.000920086
|  | 17.1 | 0.00239 | 17.1 | 0.000746743
|  | 17.2 | 0.0024 | 17.2 | 0.000551122
|  | 17.3 | 0.00234 | 17.3 | 0.000357751
|  | 17.4 | 0.00222 | 17.4 | 0.00019
|  | 17.5 | 0.00205 | 17.5 | 6.88e-05
|  | 17.6 | 0.00182 | 17.6 | 6.67e-06
|  | 17.7 | 0.00156 | 17.7 | 9.88e-06
|  | 17.8 | 0.00129 | 17.8 | 7.58e-05
|  | 17.9 | 0.00101 | 17.9 | 0.000193876
|  | 18 | 0.000739983 | 18 | 0.000347281
|  | 18.1 | 0.000497876 | 18.1 | 0.000515002
|  | 18.2 | 0.000294356 | 18.2 | 0.000674688
|  | 18.3 | 0.000139484 | 18.3 | 0.000805503
|  | 18.4 | 4.04e-05 | 18.4 | 0.000890739
|  | 18.5 | 7.43e-07 | 18.5 | 0.000919855
|  | 18.6 | 2.1e-05 | 18.6 | 0.000889691
|  | 18.7 | 9.8e-05 | 18.7 | 0.000804711
|  | 18.8 | 0.000225665 | 18.8 | 0.000676284
|  | 18.9 | 0.000394903 | 18.9 | 0.000521087
|  | 19 | 0.000595 | 19 | 0.000359
|  | 19.1 | 0.000812 | 19.1 | 0.00021
|  | 19.2 | 0.00103 | 19.2 | 9.24e-05
|  | 19.3 | 0.00125 | 19.3 | 2e-05
|  | 19.4 | 0.00144 | 19.4 | 5.77e-07
|  | 19.5 | 0.0016 | 19.5 | 3.5e-05
|  | 19.6 | 0.00172 | 19.6 | 0.000117078
|  | 19.7 | 0.00179 | 19.7 | 0.000234943
|  | 19.8 | 0.0018 | 19.8 | 0.000372209
|  | 19.9 | 0.00177 | 19.9 | 0.00051039
|  | 20 | 0.00169 | 20 | 0.000631252