## NLC01, NLC02, NLC03
NLC01, NLC02, and NLC03 AR Coating Reflectance
|  | Wavelength (nm) | Reflectance Per Surface (%)
|  | 303 | 28.41785
|  | 304 | 28.31808
|  | 305 | 26.89555
|  | 306 | 26.1805
Product Raw Data |  | 307 | 25.65734
ß-BBO Crystals |  | 308 | 25.59876
Item # | NLC01, NLC02, NLC03 | 309 | 24.54097
DISCLAIMER: The data presented here are typical. Slight variations in performance data will occur from lot to lot. Please contact Technical Support with any questions regarding the use or reliability of this data. |  | 310 | 23.38432
|  | 311 | 22.73016
|  | 312 | 21.56045
|  | 313 | 20.90094
|  | 314 | 20.03535
This data may be used in publications. However, please cite Thorlabs as the source. |  | 315 | 19.02814
|  | 316 | 17.91998
Additional Information: |  | 317 | 17.08567
All data included in this document is theoretical. The angle of incidence is 5°. |  | 318 | 15.51099
|  | 319 | 15.45668
|  | 320 | 14.41766
|  | 321 | 13.54361
|  | 322 | 12.43793
|  | 323 | 11.90006
|  | 324 | 11.05424
|  | 325 | 10.34557
|  | 326 | 9.459391
|  | 327 | 8.781407
|  | 328 | 8.162613
|  | 329 | 7.564381
|  | 330 | 6.885481
|  | 331 | 6.426031
|  | 332 | 6.03687
|  | 333 | 5.595246
|  | 334 | 4.947579
|  | 335 | 4.51219
|  | 336 | 4.27451
|  | 337 | 3.927567
|  | 338 | 3.707527
|  | 339 | 3.418217
|  | 340 | 3.21781
|  | 341 | 3.207458
|  | 342 | 3.080676
|  | 343 | 2.720203
|  | 344 | 2.65862
|  | 345 | 2.426147
|  | 346 | 2.287119
|  | 347 | 2.22844
|  | 348 | 2.125145
|  | 349 | 1.970423
|  | 350 | 1.976144
|  | 351 | 1.942931
|  | 352 | 1.885254
|  | 353 | 1.885812
|  | 354 | 1.919758
|  | 355 | 1.987711
|  | 356 | 2.035771
|  | 357 | 2.028497
|  | 358 | 2.01236
|  | 359 | 2.031015
|  | 360 | 2.045037
|  | 361 | 2.111695
|  | 362 | 1.99414
|  | 363 | 1.999457
|  | 364 | 2.01657
|  | 365 | 2.005005
|  | 366 | 2.030378
|  | 367 | 2.032438
|  | 368 | 1.875195
|  | 369 | 1.924167
|  | 370 | 1.824442
|  | 371 | 1.84213
|  | 372 | 1.773536
|  | 373 | 1.694515
|  | 374 | 1.643914
|  | 375 | 1.587662
|  | 376 | 1.489051
|  | 377 | 1.467039
|  | 378 | 1.432824
|  | 379 | 1.356374
|  | 380 | 1.326656
|  | 381 | 1.285626
|  | 382 | 1.272006
|  | 383 | 1.254015
|  | 384 | 1.235852
|  | 385 | 1.137223
|  | 386 | 1.126537
|  | 387 | 1.052806
|  | 388 | 1.025517
|  | 389 | 0.9901859
|  | 390 | 0.9156956
|  | 391 | 0.8848292
|  | 392 | 0.8974574
|  | 393 | 0.8943646
|  | 394 | 0.9324481
|  | 395 | 0.9416873
|  | 396 | 0.943362
|  | 397 | 0.9660187
|  | 398 | 1.006306
|  | 399 | 1.046431
|  | 400 | 1.105155
|  | 401 | 1.156959
|  | 402 | 1.216416
|  | 403 | 1.324365
|  | 404 | 1.421811
|  | 405 | 1.51637
|  | 406 | 1.603714
|  | 407 | 1.742626
|  | 408 | 1.849983
|  | 409 | 1.993915
|  | 410 | 2.100968
|  | 411 | 2.234664
|  | 412 | 2.362963
|  | 413 | 2.555859
|  | 414 | 2.682847
|  | 415 | 2.869832
|  | 416 | 3.057681
|  | 417 | 3.271854
|  | 418 | 3.484736
|  | 419 | 3.712501
|  | 420 | 3.926358
|  | 421 | 4.180403
|  | 422 | 4.434903
|  | 423 | 4.677785
|  | 424 | 4.909154
|  | 425 | 5.172433
|  | 426 | 5.443356
|  | 427 | 5.707956
|  | 428 | 5.97565
|  | 429 | 6.216971
|  | 430 | 6.48931
|  | 431 | 6.779986
|  | 432 | 7.067555
|  | 433 | 7.358222
|  | 434 | 7.649178
|  | 435 | 7.930303
|  | 436 | 8.240091
|  | 437 | 8.527091
|  | 438 | 8.824764
|  | 439 | 9.127918
|  | 440 | 9.424498
|  | 441 | 9.716807
|  | 442 | 10.01192
|  | 443 | 10.31619
|  | 444 | 10.61485
|  | 445 | 10.90399
|  | 446 | 11.18992
|  | 447 | 11.47413
|  | 448 | 11.76928
|  | 449 | 12.04995
|  | 450 | 12.32028
|  | 451 | 12.60226
|  | 452 | 12.87765
|  | 453 | 13.15776
|  | 454 | 13.42783
|  | 455 | 13.68939
|  | 456 | 13.96396
|  | 457 | 14.22153
|  | 458 | 14.47641
|  | 459 | 14.73982
|  | 460 | 14.99316
|  | 461 | 15.23879
|  | 462 | 15.48528
|  | 463 | 15.73013
|  | 464 | 15.97335
|  | 465 | 16.20367
|  | 466 | 16.43724
|  | 467 | 16.66107
|  | 468 | 16.88909
|  | 469 | 17.11267
|  | 470 | 17.31883
|  | 471 | 17.53598
|  | 472 | 17.75666
|  | 473 | 17.95953
|  | 474 | 18.14346
|  | 475 | 18.33453
|  | 476 | 18.50919
|  | 477 | 18.6775
|  | 478 | 18.84264
|  | 479 | 18.99933
|  | 480 | 19.15419
|  | 481 | 19.32353
|  | 482 | 19.48114
|  | 483 | 19.64198
|  | 484 | 19.79629
|  | 485 | 19.93571
|  | 486 | 20.07836
|  | 487 | 20.20847
|  | 488 | 20.33688
|  | 489 | 20.45839
|  | 490 | 20.57924
|  | 491 | 20.70043
|  | 492 | 20.82109
|  | 493 | 20.93708
|  | 494 | 21.04382
|  | 495 | 21.14682
|  | 496 | 21.2423
|  | 497 | 21.32577
|  | 498 | 21.41234
|  | 499 | 21.49252
|  | 500 | 21.56248
|  | 501 | 21.64426
|  | 502 | 21.71367
|  | 503 | 21.77852
|  | 504 | 21.84617
|  | 505 | 21.90824
|  | 506 | 21.96224
|  | 507 | 22.00952
|  | 508 | 22.05379
|  | 509 | 22.09848
|  | 510 | 22.14504
|  | 511 | 22.18188
|  | 512 | 22.21358
|  | 513 | 22.24511
|  | 514 | 22.27755
|  | 515 | 22.29904
|  | 516 | 22.31235
|  | 517 | 22.32306
|  | 518 | 22.33508
|  | 519 | 22.34463
|  | 520 | 22.34904
|  | 521 | 22.35225
|  | 522 | 22.35689
|  | 523 | 22.35315
|  | 524 | 22.34509
|  | 525 | 22.33604
|  | 526 | 22.3213
|  | 527 | 22.30713
|  | 528 | 22.28854
|  | 529 | 22.26192
|  | 530 | 22.24148
|  | 531 | 22.22013
|  | 532 | 22.19276
|  | 533 | 22.16167
|  | 534 | 22.12797
|  | 535 | 22.09103
|  | 536 | 22.05193
|  | 537 | 22.00805
|  | 538 | 21.96395
|  | 539 | 21.91522
|  | 540 | 21.87115
|  | 541 | 21.81761
|  | 542 | 21.76093
|  | 543 | 21.70835
|  | 544 | 21.65526
|  | 545 | 21.59176
|  | 546 | 21.52401
|  | 547 | 21.44771
|  | 548 | 21.38387
|  | 549 | 21.31224
|  | 550 | 21.23785
|  | 551 | 21.16156
|  | 552 | 21.08204
|  | 553 | 21.01042
|  | 554 | 20.93311
|  | 555 | 20.84627
|  | 556 | 20.7604
|  | 557 | 20.66856
|  | 558 | 20.57523
|  | 559 | 20.48904
|  | 560 | 20.39757
|  | 561 | 20.30246
|  | 562 | 20.21399
|  | 563 | 20.12696
|  | 564 | 20.03198
|  | 565 | 19.93844
|  | 566 | 19.83816
|  | 567 | 19.73649
|  | 568 | 19.63588
|  | 569 | 19.52709
|  | 570 | 19.41923
|  | 571 | 19.3172
|  | 572 | 19.21186
|  | 573 | 19.09697
|  | 574 | 18.98553
|  | 575 | 18.87475
|  | 576 | 18.76028
|  | 577 | 18.648
|  | 578 | 18.5288
|  | 579 | 18.41365
|  | 580 | 18.30218
|  | 581 | 18.18702
|  | 582 | 18.07214
|  | 583 | 17.95933
|  | 584 | 17.84206
|  | 585 | 17.72529
|  | 586 | 17.60418
|  | 587 | 17.48112
|  | 588 | 17.35882
|  | 589 | 17.23356
|  | 590 | 17.10956
|  | 591 | 16.97906
|  | 592 | 16.85581
|  | 593 | 16.72802
|  | 594 | 16.60405
|  | 595 | 16.476
|  | 596 | 16.34831
|  | 597 | 16.22043
|  | 598 | 16.09589
|  | 599 | 15.96681
|  | 600 | 15.83766
|  | 601 | 15.70696
|  | 602 | 15.57637
|  | 603 | 15.44995
|  | 604 | 15.31662
|  | 605 | 15.18342
|  | 606 | 15.04932
|  | 607 | 14.91639
|  | 608 | 14.78454
|  | 609 | 14.64909
|  | 610 | 14.50944
|  | 611 | 14.37285
|  | 612 | 14.23806
|  | 613 | 14.10009
|  | 614 | 13.96171
|  | 615 | 13.82151
|  | 616 | 13.68247
|  | 617 | 13.54313
|  | 618 | 13.40103
|  | 619 | 13.2601
|  | 620 | 13.12224
|  | 621 | 12.98202
|  | 622 | 12.84258
|  | 623 | 12.70568
|  | 624 | 12.56798
|  | 625 | 12.43358
|  | 626 | 12.29655
|  | 627 | 12.15843
|  | 628 | 12.02156
|  | 629 | 11.88742
|  | 630 | 11.75028
|  | 631 | 11.61949
|  | 632 | 11.48416
|  | 633 | 11.34825
|  | 634 | 11.21599
|  | 635 | 11.08585
|  | 636 | 10.95377
|  | 637 | 10.82329
|  | 638 | 10.68889
|  | 639 | 10.55794
|  | 640 | 10.42764
|  | 641 | 10.29483
|  | 642 | 10.16577
|  | 643 | 10.0344
|  | 644 | 9.90644
|  | 645 | 9.776764
|  | 646 | 9.648899
|  | 647 | 9.522108
|  | 648 | 9.399944
|  | 649 | 9.274975
|  | 650 | 9.155969
|  | 651 | 9.035829
|  | 652 | 8.917712
|  | 653 | 8.799464
|  | 654 | 8.681474
|  | 655 | 8.563737
|  | 656 | 8.443223
|  | 657 | 8.320115
|  | 658 | 8.198624
|  | 659 | 8.077433
|  | 660 | 7.956292
|  | 661 | 7.835169
|  | 662 | 7.713303
|  | 663 | 7.598062
|  | 664 | 7.483136
|  | 665 | 7.367866
|  | 666 | 7.252286
|  | 667 | 7.141357
|  | 668 | 7.035349
|  | 669 | 6.929757
|  | 670 | 6.824426
|  | 671 | 6.71895
|  | 672 | 6.614699
|  | 673 | 6.512407
|  | 674 | 6.410531
|  | 675 | 6.30572
|  | 676 | 6.201905
|  | 677 | 6.095972
|  | 678 | 5.991802
|  | 679 | 5.890384
|  | 680 | 5.790705
|  | 681 | 5.689204
|  | 682 | 5.591903
|  | 683 | 5.493728
|  | 684 | 5.3987
|  | 685 | 5.305367
|  | 686 | 5.214091
|  | 687 | 5.120409
|  | 688 | 5.030928
|  | 689 | 4.943325
|  | 690 | 4.859107
|  | 691 | 4.769689
|  | 692 | 4.685882
|  | 693 | 4.599535
|  | 694 | 4.521034
|  | 695 | 4.441275
|  | 696 | 4.362902
|  | 697 | 4.277291
|  | 698 | 4.201915
|  | 699 | 4.124917
|  | 700 | 4.04854
|  | 701 | 3.970129
|  | 702 | 3.892212
|  | 703 | 3.812173
|  | 704 | 3.739552
|  | 705 | 3.663377
|  | 706 | 3.591068
|  | 707 | 3.521665
|  | 708 | 3.455934
|  | 709 | 3.38939
|  | 710 | 3.326294
|  | 711 | 3.264692
|  | 712 | 3.202199
|  | 713 | 3.139974
|  | 714 | 3.078377
|  | 715 | 3.016241
|  | 716 | 2.953263
|  | 717 | 2.856183
|  | 718 | 2.762348
|  | 719 | 2.670816
|  | 720 | 2.583461
|  | 721 | 2.492167
|  | 722 | 2.404634
|  | 723 | 2.326958
|  | 724 | 2.277178
|  | 725 | 2.228773
|  | 726 | 2.180049
|  | 727 | 2.129418
|  | 728 | 2.087188
|  | 729 | 2.038111
|  | 730 | 1.988687
|  | 731 | 1.942169
|  | 732 | 1.898534
|  | 733 | 1.860381
|  | 734 | 1.819779
|  | 735 | 1.777649
|  | 736 | 1.739582
|  | 737 | 1.702013
|  | 738 | 1.667203
|  | 739 | 1.631792
|  | 740 | 1.594517
|  | 741 | 1.559024
|  | 742 | 1.52453
|  | 743 | 1.488302
|  | 744 | 1.450442
|  | 745 | 1.417193
|  | 746 | 1.383438
|  | 747 | 1.350672
|  | 748 | 1.319438
|  | 749 | 1.288589
|  | 750 | 1.267796
|  | 751 | 1.248023
|  | 752 | 1.223399
|  | 753 | 1.198083
|  | 754 | 1.173724
|  | 755 | 1.149189
|  | 756 | 1.126659
|  | 757 | 1.100934
|  | 758 | 1.072855
|  | 759 | 1.05396
|  | 760 | 1.034859
|  | 761 | 1.014841
|  | 762 | 0.997066
|  | 763 | 0.978782
|  | 764 | 0.9584486
|  | 765 | 0.9447693
|  | 766 | 0.9237827
|  | 767 | 0.9064605
|  | 768 | 0.8873836
|  | 769 | 0.8713091
|  | 770 | 0.8560433
|  | 771 | 0.8453917
|  | 772 | 0.8293282
|  | 773 | 0.8188321
|  | 774 | 0.8080225
|  | 775 | 0.8003952
|  | 776 | 0.7911561
|  | 777 | 0.7839629
|  | 778 | 0.7717836
|  | 779 | 0.7650252
|  | 780 | 0.7571631
|  | 781 | 0.753085
|  | 782 | 0.7512786
|  | 783 | 0.7442167
|  | 784 | 0.7358196
|  | 785 | 0.733765
|  | 786 | 0.7284592
|  | 787 | 0.7225224
|  | 788 | 0.7155354
|  | 789 | 0.7086158
|  | 790 | 0.7057277
|  | 791 | 0.704595
|  | 792 | 0.7030533
|  | 793 | 0.6998319
|  | 794 | 0.7020714
|  | 795 | 0.7019398
|  | 796 | 0.7036797
|  | 797 | 0.7035425
|  | 798 | 0.7059818
|  | 799 | 0.7065562
|  | 800 | 0.709886
|  | 801 | 0.7074349
|  | 802 | 0.7092657
|  | 803 | 0.7085369
|  | 804 | 0.7157935
|  | 805 | 0.719533
|  | 806 | 0.7236695
|  | 807 | 0.7298947
|  | 808 | 0.7401567
|  | 809 | 0.7455803
|  | 810 | 0.7540781
|  | 811 | 0.7636916
|  | 812 | 0.7699505
|  | 813 | 0.7776119
|  | 814 | 0.785161
|  | 815 | 0.7905745
|  | 816 | 0.8019784
|  | 817 | 0.8112704
|  | 818 | 0.8127858
|  | 819 | 0.8218558
|  | 820 | 0.8301423
|  | 821 | 0.8417973
|  | 822 | 0.8513031
|  | 823 | 0.8561649
|  | 824 | 0.867453
|  | 825 | 0.8777525
|  | 826 | 0.8857252
|  | 827 | 0.8963752
|  | 828 | 0.9067413
|  | 829 | 0.9221739
|  | 830 | 0.9331882
|  | 831 | 0.9449416
|  | 832 | 0.9627447
|  | 833 | 0.9795599
|  | 834 | 0.9932756
|  | 835 | 1.008066
|  | 836 | 1.020315
|  | 837 | 1.039683
|  | 838 | 1.055044
|  | 839 | 1.070209
|  | 840 | 1.085883
|  | 841 | 1.103229
|  | 842 | 1.115191
|  | 843 | 1.130262
|  | 844 | 1.146653
|  | 845 | 1.163135
|  | 846 | 1.177533
|  | 847 | 1.193249
|  | 848 | 1.209332
|  | 849 | 1.228128
|  | 850 | 1.247135
|  | 851 | 1.264003
|  | 852 | 1.277636
|  | 853 | 1.294777
|  | 854 | 1.31139
|  | 855 | 1.328635
|  | 856 | 1.344624
|  | 857 | 1.357398
|  | 858 | 1.373027
|  | 859 | 1.3922
|  | 860 | 1.409381
|  | 861 | 1.426717
|  | 862 | 1.445124
|  | 863 | 1.462446
|  | 864 | 1.48235
|  | 865 | 1.502143
|  | 866 | 1.519844
|  | 867 | 1.539256
|  | 868 | 1.558293
|  | 869 | 1.576546
|  | 870 | 1.598089
|  | 871 | 1.618724
|  | 872 | 1.636708
|  | 873 | 1.659408
|  | 874 | 1.679934
|  | 875 | 1.702381
|  | 876 | 1.722535
|  | 877 | 1.744176
|  | 878 | 1.765865
|  | 879 | 1.789423
|  | 880 | 1.809222
|  | 881 | 1.828506
|  | 882 | 1.847272
|  | 883 | 1.867991
|  | 884 | 1.8855
|  | 885 | 1.904831
|  | 886 | 1.924223
|  | 887 | 1.943892
|  | 888 | 1.964997
|  | 889 | 1.984383
|  | 890 | 2.003319
|  | 891 | 2.022294
|  | 892 | 2.041193
|  | 893 | 2.058817
|  | 894 | 2.076328
|  | 895 | 2.095296
|  | 896 | 2.114942
|  | 897 | 2.134131
|  | 898 | 2.155308
|  | 899 | 2.173735
|  | 900 | 2.192566
|  | 901 | 2.213815
|  | 902 | 2.234008
|  | 903 | 2.253145
|  | 904 | 2.274494
|  | 905 | 2.293784
|  | 906 | 2.31606
|  | 907 | 2.339401
|  | 908 | 2.360245
|  | 909 | 2.380657
|  | 910 | 2.403348
|  | 911 | 2.423291
|  | 912 | 2.44581
|  | 913 | 2.467803
|  | 914 | 2.489161
|  | 915 | 2.51113
|  | 916 | 2.530379
|  | 917 | 2.549287
|  | 918 | 2.569819
|  | 919 | 2.58883
|  | 920 | 2.607205
|  | 921 | 2.625408
|  | 922 | 2.643707
|  | 923 | 2.664302
|  | 924 | 2.683195
|  | 925 | 2.702391
|  | 926 | 2.720153
|  | 927 | 2.736437
|  | 928 | 2.754627
|  | 929 | 2.772087
|  | 930 | 2.789378
|  | 931 | 2.807636
|  | 932 | 2.825577
|  | 933 | 2.844792
|  | 934 | 2.865812
|  | 935 | 2.883663
|  | 936 | 2.903575
|  | 937 | 2.923082
|  | 938 | 2.941435
|  | 939 | 2.957992
|  | 940 | 2.977256
|  | 941 | 2.993823
|  | 942 | 3.012449
|  | 943 | 3.029724
|  | 944 | 3.045948
|  | 945 | 3.065029
|  | 946 | 3.083641
|  | 947 | 3.100833
|  | 948 | 3.121877
|  | 949 | 3.139206
|  | 950 | 3.156787
|  | 951 | 3.176009
|  | 952 | 3.19289
|  | 953 | 3.211641
|  | 954 | 3.228345
|  | 955 | 3.244219
|  | 956 | 3.26201
|  | 957 | 3.279205
|  | 958 | 3.295161
|  | 959 | 3.311211
|  | 960 | 3.328539
|  | 961 | 3.346376
|  | 962 | 3.362426
|  | 963 | 3.377262
|  | 964 | 3.393695
|  | 965 | 3.410113
|  | 966 | 3.427306
|  | 967 | 3.444133
|  | 968 | 3.459403
|  | 969 | 3.47496
|  | 970 | 3.493143
|  | 971 | 3.508592
|  | 972 | 3.523518
|  | 973 | 3.539251
|  | 974 | 3.554247
|  | 975 | 3.571237
|  | 976 | 3.587916
|  | 977 | 3.602286
|  | 978 | 3.618657
|  | 979 | 3.635343
|  | 980 | 3.648926
|  | 981 | 3.663525
|  | 982 | 3.675296
|  | 983 | 3.688813
|  | 984 | 3.703261
|  | 985 | 3.715479
|  | 986 | 3.728424
|  | 987 | 3.744317
|  | 988 | 3.757418
|  | 989 | 3.772743
|  | 990 | 3.786704
|  | 991 | 3.798568
|  | 992 | 3.812777
|  | 993 | 3.826672
|  | 994 | 3.83944
|  | 995 | 3.852406
|  | 996 | 3.866752

## NLC04, NLC05, NLC06
NLC04, NLC05, and NLC06 AR Coating Reflectance
|  | Wavelength (nm) | Reflectance Per Surface (%)
|  | 403.0738 | 5.936835
|  | 403.7951 | 5.739431
|  | 404.5164 | 5.507931
|  | 405.2376 | 5.233225
Product Raw Data |  | 405.9589 | 4.965969
ß-BBO Crystals |  | 406.6802 | 4.779686
Item # | NLC04, NLC05, NLC06 | 407.4014 | 4.581258
DISCLAIMER: The data presented here are typical. Slight variations in performance data will occur from lot to lot. Please contact Technical Support with any questions regarding the use or reliability of this data. |  | 408.1227 | 4.340037
|  | 408.844 | 4.166066
|  | 409.5653 | 3.955559
|  | 410.2865 | 3.805756
|  | 411.0078 | 3.621496
This data may be used in publications. However, please cite Thorlabs as the source. |  | 411.7291 | 3.453912
|  | 412.4503 | 3.258734
Additional Information: |  | 413.1716 | 3.134598
All data included in this document is theoretical. The angle of incidence is 5°. |  | 413.8929 | 3.001488
|  | 414.6142 | 2.839213
|  | 415.3354 | 2.703618
|  | 416.0567 | 2.585385
|  | 416.778 | 2.490983
|  | 417.4992 | 2.35815
|  | 418.2205 | 2.273454
|  | 418.9418 | 2.169338
|  | 419.6631 | 2.075849
|  | 420.3843 | 1.988028
|  | 421.1056 | 1.917089
|  | 421.8269 | 1.823556
|  | 422.5481 | 1.770874
|  | 423.2694 | 1.7002
|  | 423.9907 | 1.654683
|  | 424.712 | 1.584446
|  | 425.4332 | 1.535781
|  | 426.1545 | 1.493904
|  | 426.8758 | 1.452027
|  | 427.597 | 1.419788
|  | 428.3183 | 1.387929
|  | 429.0396 | 1.362076
|  | 429.7609 | 1.336223
|  | 430.4821 | 1.314679
|  | 431.2034 | 1.300969
|  | 431.9247 | 1.277937
|  | 432.6459 | 1.268066
|  | 433.3672 | 1.262582
|  | 434.0885 | 1.243388
|  | 434.8098 | 1.243388
|  | 435.531 | 1.243388
|  | 436.2523 | 1.243388
|  | 436.9736 | 1.243388
|  | 437.6948 | 1.251614
|  | 438.4161 | 1.251614
|  | 439.1374 | 1.262582
|  | 439.8586 | 1.279033
|  | 440.5799 | 1.276291
|  | 441.3012 | 1.295485
|  | 442.0225 | 1.306453
|  | 442.7437 | 1.322905
|  | 443.465 | 1.339357
|  | 444.1863 | 1.354438
|  | 444.9075 | 1.360196
|  | 445.6288 | 1.376647
|  | 446.3501 | 1.393099
|  | 447.0714 | 1.39968
|  | 447.7926 | 1.416132
|  | 448.5139 | 1.432584
|  | 449.2352 | 1.449035
|  | 449.9564 | 1.465487
|  | 450.6777 | 1.481939
|  | 451.399 | 1.498391
|  | 452.1203 | 1.514843
|  | 452.8415 | 1.531294
|  | 453.5628 | 1.537875
|  | 454.2841 | 1.554327
|  | 455.0053 | 1.570779
|  | 455.7266 | 1.587231
|  | 456.4479 | 1.591618
|  | 457.1692 | 1.613553
|  | 457.8904 | 1.630005
|  | 458.6117 | 1.638231
|  | 459.333 | 1.657425
|  | 460.0542 | 1.673877
|  | 460.7755 | 1.673877
|  | 461.4968 | 1.679361
|  | 462.2181 | 1.687587
|  | 462.9393 | 1.695812
|  | 463.6606 | 1.704038
|  | 464.3819 | 1.712264
|  | 465.1031 | 1.712264
|  | 465.8244 | 1.72049
|  | 466.5457 | 1.72049
|  | 467.267 | 1.72049
|  | 467.9882 | 1.72049
|  | 468.7095 | 1.72049
|  | 469.4308 | 1.72049
|  | 470.152 | 1.72049
|  | 470.8733 | 1.72049
|  | 471.5946 | 1.704038
|  | 472.3159 | 1.704038
|  | 473.0371 | 1.695812
|  | 473.7584 | 1.695812
|  | 474.4797 | 1.679361
|  | 475.2009 | 1.668393
|  | 475.9222 | 1.671135
|  | 476.6435 | 1.651941
|  | 477.3648 | 1.635489
|  | 478.086 | 1.624521
|  | 478.8073 | 1.60807
|  | 479.5286 | 1.592989
|  | 480.2498 | 1.587231
|  | 480.9711 | 1.564198
|  | 481.6924 | 1.547746
|  | 482.4136 | 1.547746
|  | 483.1349 | 1.528004
|  | 483.8562 | 1.511552
|  | 484.5775 | 1.4951
|  | 485.2987 | 1.478649
|  | 486.02 | 1.462197
|  | 486.7413 | 1.445745
|  | 487.4625 | 1.418874
|  | 488.1838 | 1.407906
|  | 488.9051 | 1.391454
|  | 489.6264 | 1.364426
|  | 490.3476 | 1.350325
|  | 491.0689 | 1.315071
|  | 491.7902 | 1.300969
|  | 492.5114 | 1.272766
|  | 493.2327 | 1.251614
|  | 493.954 | 1.223411
|  | 494.6753 | 1.190507
|  | 495.3965 | 1.174055
|  | 496.1178 | 1.152903
|  | 496.8391 | 1.128225
|  | 497.5603 | 1.080926
|  | 498.2816 | 1.070644
|  | 499.0029 | 1.031571
|  | 499.7242 | 1.019461
|  | 500.4454 | 0.9902129
|  | 501.1667 | 0.9507807
|  | 501.888 | 0.9390295
|  | 502.6092 | 0.9170937
|  | 503.3305 | 0.8732222
|  | 504.0518 | 0.8450191
|  | 504.7731 | 0.8238668
|  | 505.4943 | 0.7909632
|  | 506.2156 | 0.7627601
|  | 506.9369 | 0.7416078
|  | 507.6581 | 0.7169301
|  | 508.3794 | 0.6805011
|  | 509.1007 | 0.6711001
|  | 509.822 | 0.6311457
|  | 510.5432 | 0.6217447
|  | 511.2645 | 0.5817903
|  | 511.9858 | 0.560638
|  | 512.707 | 0.5441861
|  | 513.4283 | 0.5112825
|  | 514.1496 | 0.4948307
|  | 514.8709 | 0.4595769
|  | 515.5921 | 0.4454753
|  | 516.3134 | 0.4290235
|  | 517.0347 | 0.4043458
|  | 517.7559 | 0.3796681
|  | 518.4772 | 0.3500549
|  | 519.1985 | 0.3385386
|  | 519.9198 | 0.3220868
|  | 520.641 | 0.305635
|  | 521.3623 | 0.2776669
|  | 522.0836 | 0.2612151
|  | 522.8048 | 0.2447633
|  | 523.5261 | 0.2414729
|  | 524.2474 | 0.223376
|  | 524.9686 | 0.2069242
|  | 525.6899 | 0.2041822
|  | 526.4112 | 0.1822464
|  | 527.1325 | 0.1603107
|  | 527.8537 | 0.1575687
|  | 528.575 | 0.138375
|  | 529.2963 | 0.132891
|  | 530.0175 | 0.1219232
|  | 530.7388 | 0.1164392
|  | 531.4601 | 0.1054714
|  | 532.1814 | 0.09998743
|  | 532.9026 | 0.09998743
|  | 533.6239 | 0.09176152
|  | 534.3452 | 0.09176152
|  | 535.0664 | 0.07530972
|  | 535.7877 | 0.07530972
|  | 536.509 | 0.07530972
|  | 537.2303 | 0.07530972
|  | 537.9515 | 0.07530972
|  | 538.6728 | 0.07530972
|  | 539.3941 | 0.08353562
|  | 540.1153 | 0.09176152
|  | 540.8366 | 0.09176152
|  | 541.5579 | 0.09176152
|  | 542.2792 | 0.09998743
|  | 543.0004 | 0.09998743
|  | 543.7217 | 0.1164392
|  | 544.443 | 0.1164392
|  | 545.1642 | 0.132891
|  | 545.8855 | 0.1438589
|  | 546.6068 | 0.1493428
|  | 547.3281 | 0.1712786
|  | 548.0493 | 0.2019886
|  | 548.7706 | 0.1986983
|  | 549.4919 | 0.2151501
|  | 550.2131 | 0.2250211
|  | 550.9344 | 0.2217308
|  | 551.6557 | 0.2261179
|  | 552.377 | 0.2782153
|  | 553.0982 | 0.2891832
|  | 553.8195 | 0.305635
|  | 554.5408 | 0.3326629
|  | 555.262 | 0.3491148
|  | 555.9833 | 0.3820184
|  | 556.7046 | 0.3984702
|  | 557.4259 | 0.424323
|  | 558.1471 | 0.4372494
|  | 558.8684 | 0.4736784
|  | 559.5897 | 0.4948307
|  | 560.3109 | 0.5339038
|  | 561.0322 | 0.5441861
|  | 561.7535 | 0.5817903
|  | 562.4748 | 0.6017675
|  | 563.196 | 0.6346711
|  | 563.9173 | 0.6703167
|  | 564.6386 | 0.7032203
|  | 565.3598 | 0.7452638
|  | 566.0811 | 0.7781674
|  | 566.8024 | 0.7991891
|  | 567.5236 | 0.8320927
|  | 568.2449 | 0.8869321
|  | 568.9662 | 0.9189217
|  | 569.6875 | 0.9518253
|  | 570.4087 | 0.9924978
|  | 571.13 | 1.021288
|  | 571.8513 | 1.07887
|  | 572.5725 | 1.115512
|  | 573.2938 | 1.136451
|  | 574.0151 | 1.197771
|  | 574.7364 | 1.230675
|  | 575.4576 | 1.28003
|  | 576.1789 | 1.321908
|  | 576.9002 | 1.373631
|  | 577.6214 | 1.39968
|  | 578.3427 | 1.453522
|  | 579.064 | 1.502878
|  | 579.7853 | 1.53952
|  | 580.5065 | 1.59204
|  | 581.2278 | 1.641395
|  | 581.9491 | 1.695812
|  | 582.6703 | 1.732513
|  | 583.3916 | 1.781868
|  | 584.1129 | 1.831223
|  | 584.8342 | 1.880579
|  | 585.5554 | 1.929934
|  | 586.2767 | 1.981369
|  | 586.998 | 2.028645
|  | 587.7192 | 2.078001
|  | 588.4405 | 2.127356
|  | 589.1618 | 2.164689
|  | 589.8831 | 2.234925
|  | 590.6043 | 2.284281
|  | 591.3256 | 2.333636
|  | 592.0469 | 2.378562
|  | 592.7681 | 2.436144
|  | 593.4894 | 2.498154
|  | 594.2107 | 2.54751
|  | 594.932 | 2.608888
|  | 595.6532 | 2.650017
|  | 596.3745 | 2.712028
|  | 597.0958 | 2.76847
|  | 597.817 | 2.8266
|  | 598.5383 | 2.875955
|  | 599.2596 | 2.929698
|  | 599.9809 | 2.97615
|  | 600.7021 | 3.053086
|  | 601.4234 | 3.094216
|  | 602.1447 | 3.155636
|  | 602.8659 | 3.209378
|  | 603.5872 | 3.270799
|  | 604.3085 | 3.324541
|  | 605.0298 | 3.385961
|  | 605.751 | 3.439704
|  | 606.4723 | 3.501124
|  | 607.1936 | 3.563092
|  | 607.9148 | 3.616286
|  | 608.6361 | 3.673319
|  | 609.3574 | 3.719384
|  | 610.0786 | 3.780805
|  | 610.7999 | 3.834547
|  | 611.5212 | 3.895967
|  | 612.2425 | 3.953
|  | 612.9637 | 4.01113
|  | 613.685 | 4.056646
|  | 614.4063 | 4.114228
|  | 615.1275 | 4.175648
|  | 615.8488 | 4.241455
|  | 616.5701 | 4.29081
|  | 617.2914 | 4.344553
|  | 618.0126 | 4.405973
|  | 618.7339 | 4.467942
|  | 619.4552 | 4.509071
|  | 620.1764 | 4.570491
|  | 620.8977 | 4.624234
|  | 621.619 | 4.685654
|  | 622.3403 | 4.747622
|  | 623.0615 | 4.788752
|  | 623.7828 | 4.862785
|  | 624.5041 | 4.903914
|  | 625.2253 | 4.95656
|  | 625.9466 | 5.01528
|  | 626.6679 | 5.055777
|  | 627.3892 | 5.130443
|  | 628.1104 | 5.167143
|  | 628.8317 | 5.229154
|  | 629.553 | 5.269651
|  | 630.2742 | 5.344317
|  | 630.9955 | 5.393672
|  | 631.7168 | 5.443027
|  | 632.4381 | 5.487953
|  | 633.1593 | 5.537309
|  | 633.8806 | 5.598687
|  | 634.6019 | 5.644246
|  | 635.3231 | 5.693601
|  | 636.0444 | 5.742956
|  | 636.7657 | 5.800538
|  | 637.487 | 5.849893
|  | 638.2082 | 5.899249
|  | 638.9295 | 5.936581
|  | 639.6508 | 5.997959
|  | 640.372 | 6.047315
|  | 641.0933 | 6.099834
|  | 641.8146 | 6.146026
|  | 642.5359 | 6.187155
|  | 643.2571 | 6.240997
|  | 643.9784 | 6.290353
|  | 644.6997 | 6.326995
|  | 645.4209 | 6.368125
|  | 646.1422 | 6.41748
|  | 646.8635 | 6.471323
|  | 647.5848 | 6.499739
|  | 648.306 | 6.549095
|  | 649.0273 | 6.602937
|  | 649.7486 | 6.643319
|  | 650.4698 | 6.680709
|  | 651.1911 | 6.734552
|  | 651.9124 | 6.774933
|  | 652.6336 | 6.812324
|  | 653.3549 | 6.866166
|  | 654.0762 | 6.906548
|  | 654.7975 | 6.943938
|  | 655.5187 | 6.988807
|  | 656.24 | 7.026197
|  | 656.9613 | 7.071066
|  | 657.6825 | 7.108456
|  | 658.4038 | 7.153325
|  | 659.1251 | 7.190715
|  | 659.8464 | 7.223619
|  | 660.5676 | 7.275965
|  | 661.2889 | 7.305878
|  | 662.0102 | 7.351577
|  | 662.7314 | 7.379911
|  | 663.4527 | 7.412815
|  | 664.174 | 7.453944
|  | 664.8953 | 7.486848
|  | 665.6165 | 7.516095
|  | 666.3378 | 7.548999
|  | 667.0591 | 7.581903
|  | 667.7803 | 7.614806
|  | 668.5016 | 7.659592
|  | 669.2229 | 7.692495
|  | 669.9442 | 7.725399
|  | 670.6654 | 7.758302
|  | 671.3867 | 7.791206
|  | 672.108 | 7.826852
|  | 672.8292 | 7.848787
|  | 673.5505 | 7.881691
|  | 674.2718 | 7.925562
|  | 674.9931 | 7.939272
|  | 675.7143 | 7.972176
|  | 676.4356 | 8.00508
|  | 677.1569 | 8.040725
|  | 677.8781 | 8.062661
|  | 678.5994 | 8.095564
|  | 679.3207 | 8.112016
|  | 680.042 | 8.133169
|  | 680.7632 | 8.169598
|  | 681.4845 | 8.194275
|  | 682.2058 | 8.208377
|  | 682.927 | 8.245981
|  | 683.6483 | 8.260082
|  | 684.3696 | 8.28476
|  | 685.0909 | 8.301212
|  | 685.8121 | 8.32589
|  | 686.5334 | 8.355503
|  | 687.2547 | 8.367019
|  | 687.9759 | 8.394047
|  | 688.6972 | 8.408149
|  | 689.4185 | 8.443403
|  | 690.1398 | 8.459854
|  | 690.861 | 8.473956
|  | 691.5823 | 8.498634
|  | 692.3036 | 8.525662
|  | 693.0248 | 8.547989
|  | 693.7461 | 8.564441
|  | 694.4674 | 8.580893
|  | 695.1886 | 8.608861
|  | 695.9099 | 8.622022
|  | 696.6312 | 8.638474
|  | 697.3525 | 8.654926
|  | 698.0737 | 8.671378
|  | 698.795 | 8.687829
|  | 699.5163 | 8.700991
|  | 700.2375 | 8.720733
|  | 700.9588 | 8.737185
|  | 701.6801 | 8.753637
|  | 702.4014 | 8.760217
|  | 703.1226 | 8.776669
|  | 703.8439 | 8.793121
|  | 704.5652 | 8.809573
|  | 705.2864 | 8.81396
|  | 706.0077 | 8.835896
|  | 706.729 | 8.857831
|  | 707.4503 | 8.860573
|  | 708.1715 | 8.879767
|  | 708.8928 | 8.874283
|  | 709.6141 | 8.885251
|  | 710.3353 | 8.901703
|  | 711.0566 | 8.901703
|  | 711.7779 | 8.909929
|  | 712.4992 | 8.918155
|  | 713.2204 | 8.918155
|  | 713.9417 | 8.926381
|  | 714.663 | 8.926381
|  | 715.3842 | 8.934606
|  | 716.1055 | 8.942832
|  | 716.8268 | 8.942832
|  | 717.5481 | 8.951058
|  | 718.2693 | 8.951058
|  | 718.9906 | 8.96751
|  | 719.7119 | 8.96751
|  | 720.4331 | 8.975736
|  | 721.1544 | 8.983962
|  | 721.8757 | 8.983962
|  | 722.597 | 8.992188
|  | 723.3182 | 8.992188
|  | 724.0395 | 8.992188
|  | 724.7608 | 8.992188
|  | 725.482 | 8.992188
|  | 726.2033 | 8.992188
|  | 726.9246 | 8.992188
|  | 727.6459 | 8.992188
|  | 728.3671 | 8.992188
|  | 729.0884 | 8.992188
|  | 729.8097 | 8.992188
|  | 730.5309 | 8.983962
|  | 731.2522 | 8.975736
|  | 731.9735 | 8.975736
|  | 732.6948 | 8.975736
|  | 733.416 | 8.975736
|  | 734.1373 | 8.975736
|  | 734.8586 | 8.959284
|  | 735.5798 | 8.959284
|  | 736.3011 | 8.959284
|  | 737.0224 | 8.951058
|  | 737.7436 | 8.951058
|  | 738.4649 | 8.934606
|  | 739.1862 | 8.934606
|  | 739.9075 | 8.926381
|  | 740.6287 | 8.907187
|  | 741.35 | 8.912671
|  | 742.0713 | 8.890735
|  | 742.7925 | 8.874283
|  | 743.5138 | 8.877025
|  | 744.2351 | 8.857831
|  | 744.9564 | 8.852347
|  | 745.6776 | 8.844122
|  | 746.3989 | 8.824928
|  | 747.1202 | 8.819444
|  | 747.8414 | 8.808476
|  | 748.5627 | 8.792024
|  | 749.284 | 8.797508
|  | 750.0053 | 8.775572
|  | 750.7265 | 8.770088
|  | 751.4478 | 8.759121
|  | 752.1691 | 8.753637
|  | 752.8903 | 8.737185
|  | 753.6116 | 8.737185
|  | 754.3329 | 8.737185
|  | 755.0542 | 8.728959
|  | 755.7754 | 8.720733
|  | 756.4967 | 8.712507
|  | 757.218 | 8.712507
|  | 757.9392 | 8.704281
|  | 758.6605 | 8.704281
|  | 759.3818 | 8.687829
|  | 760.1031 | 8.676862
|  | 760.8243 | 8.665894
|  | 761.5456 | 8.650813
|  | 762.2669 | 8.645055
|  | 762.9881 | 8.622022
|  | 763.7094 | 8.60557
|  | 764.4307 | 8.60228
|  | 765.152 | 8.585828
|  | 765.8732 | 8.569376
|  | 766.5945 | 8.552925
|  | 767.3158 | 8.536473
|  | 768.037 | 8.531537
|  | 768.7583 | 8.515085
|  | 769.4796 | 8.498634
|  | 770.2009 | 8.480537
|  | 770.9221 | 8.464085
|  | 771.6434 | 8.447633
|  | 772.3647 | 8.431181
|  | 773.0859 | 8.414729
|  | 773.8072 | 8.408149
|  | 774.5285 | 8.382296
|  | 775.2498 | 8.367019
|  | 775.971 | 8.350567
|  | 776.6923 | 8.334116
|  | 777.4136 | 8.309438
|  | 778.1348 | 8.28476
|  | 778.8561 | 8.257732
|  | 779.5774 | 8.243631
|  | 780.2987 | 8.229529
|  | 781.0199 | 8.202501
|  | 781.7412 | 8.177823
|  | 782.4625 | 8.153146
|  | 783.1837 | 8.136694
|  | 783.905 | 8.120242
|  | 784.6263 | 8.10379
|  | 785.3475 | 8.075822
|  | 786.0688 | 8.062661
|  | 786.7901 | 8.046209
|  | 787.5114 | 8.020356
|  | 788.2326 | 8.00508
|  | 788.9539 | 7.988628
|  | 789.6752 | 7.9616
|  | 790.3964 | 7.947498
|  | 791.1177 | 7.912244
|  | 791.839 | 7.895793
|  | 792.5603 | 7.86994
|  | 793.2815 | 7.846437
|  | 794.0028 | 7.820584
|  | 794.7241 | 7.807658
|  | 795.4453 | 7.771229
|  | 796.1666 | 7.750077
|  | 796.8879 | 7.721873
|  | 797.6092 | 7.700721
|  | 798.3304 | 7.663117
|  | 799.0517 | 7.631258
|  | 799.773 | 7.597075
|  | 800.4942 | 7.565451
|  | 801.2155 | 7.532547
|  | 801.9368 | 7.488493
|  | 802.6581 | 7.4576
|  | 803.3793 | 7.424696
|  | 804.1006 | 7.385146
|  | 804.8219 | 7.368029
|  | 805.5431 | 7.309534
|  | 806.2644 | 7.293082
|  | 806.9857 | 7.260178
|  | 807.707 | 7.228319
|  | 808.4282 | 7.190715
|  | 809.1495 | 7.169563
|  | 809.8708 | 7.14136
|  | 810.592 | 7.127258
|  | 811.3133 | 7.111747
|  | 812.0346 | 7.083778
|  | 812.7559 | 7.067327
|  | 813.4771 | 7.04923
|  | 814.1984 | 7.032778
|  | 814.9197 | 7.016326
|  | 815.6409 | 7.009745
|  | 816.3622 | 6.993294
|  | 817.0835 | 6.967441
|  | 817.8048 | 6.950989
|  | 818.526 | 6.935712
|  | 819.2473 | 6.908684
|  | 819.9686 | 6.882831
|  | 820.6898 | 6.859329
|  | 821.4111 | 6.833476
|  | 822.1324 | 6.812324
|  | 822.8537 | 6.784121
|  | 823.5749 | 6.762968
|  | 824.2962 | 6.741816
|  | 825.0175 | 6.713613
|  | 825.7387 | 6.688935
|  | 826.46 | 6.664257
|  | 827.1813 | 6.63958
|  | 827.9025 | 6.634644
|  | 828.6238 | 6.618192
|  | 829.3451 | 6.603934
|  | 830.0664 | 6.581998
|  | 830.7876 | 6.576514
|  | 831.5089 | 6.554579
|  | 832.2302 | 6.549095
|  | 832.9514 | 6.538127
|  | 833.6727 | 6.532643
|  | 834.394 | 6.521675
|  | 835.1153 | 6.505223
|  | 835.8365 | 6.495626
|  | 836.5578 | 6.479175
|  | 837.2791 | 6.456965
|  | 838.0003 | 6.447094
|  | 838.7216 | 6.430642
|  | 839.4429 | 6.41513
|  | 840.1642 | 6.389277
|  | 840.8854 | 6.365775
|  | 841.6067 | 6.339922
|  | 842.328 | 6.326995
|  | 843.0492 | 6.302318
|  | 843.7705 | 6.288216
|  | 844.4918 | 6.250612
|  | 845.2131 | 6.238861
|  | 845.9343 | 6.211833
|  | 846.6556 | 6.174816
|  | 847.3769 | 6.148082
|  | 848.0981 | 6.086616
|  | 848.8194 | 6.067057
|  | 849.5407 | 6.025379
|  | 850.262 | 5.959361
|  | 850.9832 | 5.919539
|  | 851.7045 | 5.856063
|  | 852.4258 | 5.806707
|  | 853.147 | 5.73473
|  | 853.8683 | 5.647709
|  | 854.5896 | 5.581902
|  | 855.3109 | 5.529083
|  | 856.0321 | 5.458946
|  | 856.7534 | 5.393597
|  | 857.4747 | 5.331661
|  | 858.1959 | 5.279016
|  | 858.9172 | 5.221561
|  | 859.6385 | 5.168409
|  | 860.3598 | 5.126762
|  | 861.081 | 5.072088
|  | 861.8023 | 5.046497
|  | 862.5236 | 5.002625
|  | 863.2448 | 4.969722
|  | 863.9661 | 4.941518
|  | 864.6874 | 4.920366
|  | 865.4087 | 4.887463
|  | 866.1299 | 4.859259
|  | 866.8512 | 4.838107
|  | 867.5725 | 4.800503
|  | 868.2937 | 4.777784
|  | 869.015 | 4.74488
|  | 869.7363 | 4.718244
|  | 870.4575 | 4.68534
|  | 871.1788 | 4.665363
|  | 871.9001 | 4.63246
|  | 872.6214 | 4.599556
|  | 873.3426 | 4.566652
|  | 874.0639 | 4.531007
|  | 874.7852 | 4.498103
|  | 875.5064 | 4.4652
|  | 876.2277 | 4.443264
|  | 876.949 | 4.418586
|  | 877.6703 | 4.385683
|  | 878.3915 | 4.352779
|  | 879.1128 | 4.319875
|  | 879.8341 | 4.28423
|  | 880.5553 | 4.254068
|  | 881.2766 | 4.218423
|  | 881.9979 | 4.185519
|  | 882.7192 | 4.163583
|  | 883.4404 | 4.138905
|  | 884.1617 | 4.09412
|  | 884.883 | 4.073098
|  | 885.6042 | 4.040195
|  | 886.3255 | 4.004549
|  | 887.0468 | 3.982613
|  | 887.7681 | 3.94971
|  | 888.4893 | 3.912106
|  | 889.2106 | 3.892128
|  | 889.9319 | 3.856483
|  | 890.6531 | 3.834547
|  | 891.3744 | 3.801643
|  | 892.0957 | 3.76874
|  | 892.817 | 3.744062
|  | 893.5382 | 3.719384
|  | 894.2595 | 3.686481
|  | 894.9808 | 3.648877
|  | 895.702 | 3.637125
|  | 896.4233 | 3.604222
|  | 897.1446 | 3.571318
|  | 897.8659 | 3.54664
|  | 898.5871 | 3.521963
|  | 899.3084 | 3.489059
|  | 900.0297 | 3.460856
|  | 900.7509 | 3.439704
|  | 901.4722 | 3.411501
|  | 902.1935 | 3.378597
|  | 902.9148 | 3.369196
|  | 903.636 | 3.329242
|  | 904.3573 | 3.308089
|  | 905.0786 | 3.283412
|  | 905.7998 | 3.246983
|  | 906.5211 | 3.237582
|  | 907.2424 | 3.197627
|  | 907.9637 | 3.188226
|  | 908.6849 | 3.148272
|  | 909.4062 | 3.115368
|  | 910.1275 | 3.102442
|  | 910.8487 | 3.066013
|  | 911.57 | 3.053086
|  | 912.2913 | 3.028409
|  | 913.0125 | 3.003731
|  | 913.7338 | 2.979053
|  | 914.4551 | 2.954376
|  | 915.1764 | 2.929698
|  | 915.8976 | 2.90502
|  | 916.6189 | 2.880342
|  | 917.3402 | 2.852139
|  | 918.0614 | 2.828637
|  | 918.7827 | 2.802784
|  | 919.504 | 2.779281
|  | 920.2253 | 2.76518
|  | 920.9465 | 2.740502
|  | 921.6678 | 2.715824
|  | 922.3891 | 2.691147
|  | 923.1103 | 2.666469
|  | 923.8316 | 2.641791
|  | 924.5529 | 2.617114
|  | 925.2742 | 2.592436
|  | 925.9954 | 2.567758
|  | 926.7167 | 2.54308
|  | 927.438 | 2.518403
|  | 928.1592 | 2.493725
|  | 928.8805 | 2.469047
|  | 929.6018 | 2.440844
|  | 930.3231 | 2.417342
|  | 931.0443 | 2.40324
|  | 931.7656 | 2.367986
|  | 932.4869 | 2.353885
|  | 933.2081 | 2.339783
|  | 933.9294 | 2.302179
|  | 934.6507 | 2.288077
|  | 935.372 | 2.2634
|  | 936.0932 | 2.246948
|  | 936.8145 | 2.21992
|  | 937.5358 | 2.192657
|  | 938.257 | 2.181141
|  | 938.9783 | 2.154113
|  | 939.6996 | 2.142361
|  | 940.4209 | 2.115333
|  | 941.1421 | 2.088306
|  | 941.8634 | 2.074204
|  | 942.5847 | 2.049526
|  | 943.3059 | 2.033074
|  | 944.0272 | 2.006046
|  | 944.7485 | 1.994295
|  | 945.4698 | 1.967267
|  | 946.191 | 1.940239
|  | 946.9123 | 1.926138
|  | 947.6336 | 1.90146
|  | 948.3548 | 1.885008
|  | 949.0761 | 1.85798
|  | 949.7974 | 1.843879
|  | 950.5187 | 1.819201
|  | 951.2399 | 1.802749
|  | 951.9612 | 1.786297
|  | 952.6825 | 1.758329
|  | 953.4037 | 1.736942
|  | 954.125 | 1.72049
|  | 954.8463 | 1.704038
|  | 955.5675 | 1.687587
|  | 956.2888 | 1.659618
|  | 957.0101 | 1.643167
|  | 957.7314 | 1.630005
|  | 958.4526 | 1.616844
|  | 959.1739 | 1.588876
|  | 959.8952 | 1.572424
|  | 960.6164 | 1.555972
|  | 961.3377 | 1.528004
|  | 962.059 | 1.511552
|  | 962.7803 | 1.4951
|  | 963.5015 | 1.478649
|  | 964.2228 | 1.462197
|  | 964.9441 | 1.449035
|  | 965.6653 | 1.432584
|  | 966.3866 | 1.416132
|  | 967.1079 | 1.39968
|  | 967.8292 | 1.383228
|  | 968.5504 | 1.370067
|  | 969.2717 | 1.353615
|  | 969.993 | 1.337163
|  | 970.7142 | 1.320711
|  | 971.4355 | 1.292743
|  | 972.1568 | 1.276291
|  | 972.8781 | 1.25984
|  | 973.5993 | 1.243388
|  | 974.3206 | 1.226936
|  | 975.0419 | 1.208839
|  | 975.7631 | 1.192387
|  | 976.4844 | 1.175935
|  | 977.2057 | 1.159484
|  | 977.927 | 1.152903
|  | 978.6482 | 1.136451
|  | 979.3695 | 1.119999
|  | 980.0908 | 1.103548
|  | 980.812 | 1.087096
|  | 981.5333 | 1.061243
|  | 982.2546 | 1.054192
|  | 982.9759 | 1.03774
|  | 983.6971 | 1.021288
|  | 984.4184 | 1.004837
|  | 985.1397 | 0.9883849
|  | 985.8609 | 0.9818042
|  | 986.5822 | 0.9637072
|  | 987.3035 | 0.9587716
|  | 988.0248 | 0.9445134
|  | 988.746 | 0.9225777
|  | 989.4673 | 0.9006419
|  | 990.1886 | 0.8841901
|  | 990.9098 | 0.8677383
|  | 991.6311 | 0.8649963
|  | 992.3524 | 0.8567704
|  | 993.0737 | 0.8348347
|  | 993.7949 | 0.8183829
|  | 994.5162 | 0.8156409
|  | 995.2375 | 0.812899
|  | 995.9587 | 0.7909632
|  | 996.68 | 0.7690275
|  | 997.4013 | 0.7525757
|  | 998.1225 | 0.7498337
|  | 998.8438 | 0.7416078
|  | 999.5651 | 0.725156
|  | 1000.286 | 0.7032203
|  | 1001.008 | 0.6977363
|  | 1001.729 | 0.6922524
|  | 1002.45 | 0.6840265
|  | 1003.171 | 0.6648327
|  | 1003.893 | 0.6483809
|  | 1004.614 | 0.6511229
|  | 1005.335 | 0.6319291
|  | 1006.057 | 0.6154773
|  | 1006.778 | 0.6182193
|  | 1007.499 | 0.5990255
|  | 1008.22 | 0.5825737
|  | 1008.942 | 0.5853157
|  | 1009.663 | 0.5661219
|  | 1010.384 | 0.5716058
|  | 1011.105 | 0.5496701
|  | 1011.827 | 0.5332183
|  | 1012.548 | 0.5359602
|  | 1013.269 | 0.5167665
|  | 1013.991 | 0.5112825
|  | 1014.712 | 0.5003147
|  | 1015.433 | 0.4838629
|  | 1016.154 | 0.4893468
|  | 1016.876 | 0.4674111
|  | 1017.597 | 0.4619271
|  | 1018.318 | 0.4509593
|  | 1019.039 | 0.4345075
|  | 1019.761 | 0.4372494
|  | 1020.482 | 0.4180556
|  | 1021.203 | 0.4207976
|  | 1021.924 | 0.4016038
|  | 1022.646 | 0.3961199
|  | 1023.367 | 0.3961199
|  | 1024.088 | 0.3796681
|  | 1024.81 | 0.3796681
|  | 1025.531 | 0.3632163
|  | 1026.252 | 0.3632163
|  | 1026.973 | 0.3467645
|  | 1027.695 | 0.3467645
|  | 1028.416 | 0.3385386
|  | 1029.137 | 0.3303127
|  | 1029.858 | 0.3303127
|  | 1030.58 | 0.3138609
|  | 1031.301 | 0.3138609
|  | 1032.022 | 0.2974091
|  | 1032.744 | 0.2974091
|  | 1033.465 | 0.2809573
|  | 1034.186 | 0.2809573
|  | 1034.907 | 0.2809573
|  | 1035.629 | 0.2645055
|  | 1036.35 | 0.2645055
|  | 1037.071 | 0.2480537
|  | 1037.792 | 0.2480537
|  | 1038.514 | 0.2398278
|  | 1039.235 | 0.2316019
|  | 1039.956 | 0.2316019
|  | 1040.678 | 0.2151501
|  | 1041.399 | 0.2151501
|  | 1042.12 | 0.2069242
|  | 1042.841 | 0.2069242
|  | 1043.563 | 0.1986983
|  | 1044.284 | 0.1986983
|  | 1045.005 | 0.1904724
|  | 1045.726 | 0.1904724
|  | 1046.448 | 0.1822464
|  | 1047.169 | 0.1740205
|  | 1047.89 | 0.1740205
|  | 1048.612 | 0.1740205
|  | 1049.333 | 0.1657946
|  | 1050.054 | 0.1575687
|  | 1050.775 | 0.1575687
|  | 1051.497 | 0.1575687
|  | 1052.218 | 0.1493428
|  | 1052.939 | 0.1411169
|  | 1053.66 | 0.1411169
|  | 1054.382 | 0.1411169
|  | 1055.103 | 0.132891
|  | 1055.824 | 0.1246651
|  | 1056.546 | 0.1246651
|  | 1057.267 | 0.1246651
|  | 1057.988 | 0.1246651
|  | 1058.709 | 0.1164392
|  | 1059.431 | 0.1082133
|  | 1060.152 | 0.1082133
|  | 1060.873 | 0.1082133
|  | 1061.594 | 0.1082133
|  | 1062.316 | 0.1082133
|  | 1063.037 | 0.09998743
|  | 1063.758 | 0.09998743
|  | 1064.479 | 0.09176152
|  | 1065.201 | 0.09176152
|  | 1065.922 | 0.09176152
|  | 1066.643 | 0.09176152
|  | 1067.365 | 0.09176152
|  | 1068.086 | 0.09176152
|  | 1068.807 | 0.09176152
|  | 1069.528 | 0.09176152
|  | 1070.25 | 0.08353562
|  | 1070.971 | 0.08353562
|  | 1071.692 | 0.08353562
|  | 1072.413 | 0.08353562
|  | 1073.135 | 0.08353562
|  | 1073.856 | 0.08353562
|  | 1074.577 | 0.08353562
|  | 1075.299 | 0.08353562
|  | 1076.02 | 0.08353562
|  | 1076.741 | 0.08353562
|  | 1077.462 | 0.08353562
|  | 1078.184 | 0.08353562
|  | 1078.905 | 0.08353562
|  | 1079.626 | 0.07530972
|  | 1080.347 | 0.07530972
|  | 1081.069 | 0.07530972
|  | 1081.79 | 0.07530972
|  | 1082.511 | 0.07530972
|  | 1083.233 | 0.07530972
|  | 1083.954 | 0.07530972
|  | 1084.675 | 0.07530972
|  | 1085.396 | 0.07530972
|  | 1086.118 | 0.07530972
|  | 1086.839 | 0.08353562
|  | 1087.56 | 0.08353562
|  | 1088.281 | 0.08353562
|  | 1094.773 | 0.09176152
|  | 1095.494 | 0.09176152
|  | 1096.215 | 0.09176152
|  | 1096.937 | 0.09998743
|  | 1097.658 | 0.1082133
|  | 1098.379 | 0.1082133
|  | 1099.101 | 0.1082133
|  | 1099.822 | 0.1082133
|  | 1100.543 | 0.1082133
|  | 1101.264 | 0.1164392
|  | 1101.986 | 0.1246651
|  | 1102.707 | 0.1246651
|  | 1103.428 | 0.1246651
|  | 1104.149 | 0.1246651
|  | 1104.871 | 0.1246651
|  | 1105.592 | 0.1246651
|  | 1106.313 | 0.132891
|  | 1107.034 | 0.1411169
|  | 1107.756 | 0.1411169
|  | 1108.477 | 0.1411169
|  | 1109.198 | 0.1411169
|  | 1109.92 | 0.1411169
|  | 1110.641 | 0.1575687
|  | 1111.362 | 0.1575687
|  | 1112.083 | 0.1575687
|  | 1112.805 | 0.1575687
|  | 1113.526 | 0.1657946
|  | 1114.247 | 0.1740205
|  | 1114.968 | 0.1740205
|  | 1115.69 | 0.1740205
|  | 1116.411 | 0.1822464
|  | 1117.132 | 0.1904724
|  | 1117.854 | 0.1904724
|  | 1118.575 | 0.1986983
|  | 1119.296 | 0.1986983
|  | 1120.017 | 0.2069242
|  | 1120.739 | 0.2069242
|  | 1121.46 | 0.2151501
|  | 1122.181 | 0.2151501
|  | 1122.902 | 0.223376
|  | 1123.624 | 0.2316019
|  | 1124.345 | 0.2316019
|  | 1125.066 | 0.2398278
|  | 1125.788 | 0.2398278
|  | 1126.509 | 0.2480537
|  | 1127.23 | 0.2480537
|  | 1127.951 | 0.2562796
|  | 1128.673 | 0.2645055
|  | 1129.394 | 0.2645055
|  | 1130.115 | 0.2727314
|  | 1130.836 | 0.2809573
|  | 1131.558 | 0.2809573
|  | 1132.279 | 0.2891832
|  | 1133 | 0.2891832
|  | 1133.722 | 0.2974091
|  | 1134.443 | 0.305635
|  | 1135.164 | 0.305635
|  | 1135.885 | 0.3138609
|  | 1136.607 | 0.3220868
|  | 1137.328 | 0.3220868
|  | 1138.049 | 0.3303127
|  | 1138.77 | 0.3303127
|  | 1139.492 | 0.3467645
|  | 1140.213 | 0.3467645
|  | 1140.934 | 0.3549904
|  | 1141.656 | 0.3632163
|  | 1142.377 | 0.3632163
|  | 1143.098 | 0.3796681
|  | 1143.819 | 0.3796681
|  | 1144.541 | 0.387894
|  | 1145.262 | 0.3961199
|  | 1145.983 | 0.3961199
|  | 1146.704 | 0.4125717
|  | 1147.426 | 0.4125717
|  | 1148.147 | 0.4290235
|  | 1148.868 | 0.4290235
|  | 1149.589 | 0.4290235
|  | 1150.311 | 0.4454753
|  | 1151.032 | 0.4454753
|  | 1151.753 | 0.4619271
|  | 1152.475 | 0.4619271
|  | 1153.196 | 0.470153
|  | 1153.917 | 0.4783789
|  | 1154.638 | 0.4893468
|  | 1155.36 | 0.4948307
|  | 1156.081 | 0.5057986
|  | 1156.802 | 0.5112825
|  | 1157.523 | 0.5222504
|  | 1158.245 | 0.5277343
|  | 1158.966 | 0.5387022
|  | 1159.687 | 0.5441861
|  | 1160.409 | 0.5441861
|  | 1161.13 | 0.560638
|  | 1161.851 | 0.560638
|  | 1162.572 | 0.5770898
|  | 1163.294 | 0.5770898
|  | 1164.015 | 0.5935416
|  | 1164.736 | 0.5935416
|  | 1165.457 | 0.6017675
|  | 1166.179 | 0.6099934
|  | 1166.9 | 0.6182193
|  | 1167.621 | 0.6264452
|  | 1168.343 | 0.637413
|  | 1169.064 | 0.642897
|  | 1169.785 | 0.6538648
|  | 1170.506 | 0.6593488
|  | 1171.228 | 0.6703167
|  | 1171.949 | 0.6758006
|  | 1172.67 | 0.6867685
|  | 1173.391 | 0.6922524
|  | 1174.113 | 0.7032203
|  | 1174.834 | 0.7087042
|  | 1175.555 | 0.7196721
|  | 1176.277 | 0.725156
|  | 1176.998 | 0.7361239
|  | 1177.719 | 0.7525757
|  | 1178.44 | 0.7470917
|  | 1179.162 | 0.7690275
|  | 1179.883 | 0.7635435
|  | 1180.604 | 0.7854793
|  | 1181.325 | 0.7909632
|  | 1182.047 | 0.8019311
|  | 1182.768 | 0.8183829
|  | 1183.489 | 0.812899
|  | 1184.211 | 0.8348347
|  | 1184.932 | 0.8293508
|  | 1185.653 | 0.8512865
|  | 1186.374 | 0.8567704
|  | 1187.096 | 0.8677383
|  | 1187.817 | 0.8841901
|  | 1188.538 | 0.8814481
|  | 1189.259 | 0.9006419
|  | 1189.981 | 0.9061258
|  | 1190.702 | 0.9170937
|  | 1191.423 | 0.9225777
|  | 1192.144 | 0.9335455
|  | 1192.866 | 0.9499973
|  | 1193.587 | 0.9445134
|  | 1194.308 | 0.9664491
|  | 1195.03 | 0.9829009
|  | 1195.751 | 0.9829009
|  | 1196.472 | 0.9993527
|  | 1197.193 | 0.9993527
|  | 1197.915 | 1.013063
|  | 1198.636 | 1.021288
|  | 1199.357 | 1.032256
|  | 1200.078 | 1.03774
|  | 1200.8 | 1.032256
|  | 1201.521 | 1.06516
|  | 1202.242 | 1.081612
|  | 1202.964 | 1.07887
|  | 1203.685 | 1.098064
|  | 1204.406 | 1.09258
|  | 1205.127 | 1.114515
|  | 1205.849 | 1.130967
|  | 1206.57 | 1.125483
|  | 1207.291 | 1.147419
|  | 1208.012 | 1.163871
|  | 1208.734 | 1.161129
|  | 1209.455 | 1.180323
|  | 1210.176 | 1.185807
|  | 1210.898 | 1.196774
|  | 1211.619 | 1.213226
|  | 1212.34 | 1.207742
|  | 1213.061 | 1.229678
|  | 1213.783 | 1.24613
|  | 1214.504 | 1.243388
|  | 1215.225 | 1.262582
|  | 1215.946 | 1.279033
|  | 1216.668 | 1.276291
|  | 1217.389 | 1.295485
|  | 1218.11 | 1.311937
|  | 1218.832 | 1.309195
|  | 1219.553 | 1.328389
|  | 1220.274 | 1.333873
|  | 1220.995 | 1.342099
|  | 1221.717 | 1.361292
|  | 1222.438 | 1.366776
|  | 1223.159 | 1.375002
|  | 1223.88 | 1.394196
|  | 1224.602 | 1.39968
|  | 1225.323 | 1.407906
|  | 1226.044 | 1.4271
|  | 1226.766 | 1.432584
|  | 1227.487 | 1.440809
|  | 1228.208 | 1.460003
|  | 1228.929 | 1.465487
|  | 1229.651 | 1.473713
|  | 1230.372 | 1.492907
|  | 1231.093 | 1.509359
|  | 1231.814 | 1.520327
|  | 1232.536 | 1.523069
|  | 1233.257 | 1.542262
|  | 1233.978 | 1.547746
|  | 1234.699 | 1.555972
|  | 1235.421 | 1.575166
|  | 1236.142 | 1.58065
|  | 1236.863 | 1.588876
|  | 1237.585 | 1.60807
|  | 1238.306 | 1.624521
|  | 1239.027 | 1.621779
|  | 1239.748 | 1.640973
|  | 1240.47 | 1.646457
|  | 1241.191 | 1.668393
|  | 1241.912 | 1.671135
|  | 1242.633 | 1.690329
|  | 1243.355 | 1.701296
|  | 1244.076 | 1.704038
|  | 1244.797 | 1.723232
|  | 1245.519 | 1.728716
|  | 1246.24 | 1.750652
|  | 1246.961 | 1.753394
|  | 1247.682 | 1.772588
|  | 1248.404 | 1.783555
|  | 1249.125 | 1.786297
|  | 1249.846 | 1.805491
|  | 1250.567 | 1.810975
|  | 1251.289 | 1.819201
|  | 1252.01 | 1.838395
|  | 1252.731 | 1.854847
|  | 1253.453 | 1.865814
|  | 1254.174 | 1.868556
|  | 1254.895 | 1.88775
|  | 1255.616 | 1.893234
|  | 1256.338 | 1.90146
|  | 1257.059 | 1.917912
|  | 1257.78 | 1.926138
|  | 1258.501 | 1.948073
|  | 1259.223 | 1.964525
|  | 1259.944 | 1.979606
|  | 1260.665 | 1.975493
|  | 1261.387 | 1.997429
|  | 1262.108 | 2.01251
|  | 1262.829 | 2.016623
|  | 1263.55 | 2.024849
|  | 1264.272 | 2.046784
|  | 1264.993 | 2.049526
|  | 1265.714 | 2.06872
|  | 1266.435 | 2.074204
|  | 1267.157 | 2.09614
|  | 1267.878 | 2.098882
|  | 1268.599 | 2.118075
|  | 1269.321 | 2.123559
|  | 1270.042 | 2.145495
|  | 1270.763 | 2.148237
|  | 1271.484 | 2.167431
|  | 1272.206 | 2.178399
|  | 1272.927 | 2.181141
|  | 1273.648 | 2.200334
|  | 1274.369 | 2.205818
|  | 1275.091 | 2.227754
|  | 1275.812 | 2.244206
|  | 1276.533 | 2.246948
|  | 1277.254 | 2.255174
|  | 1277.976 | 2.27711
|  | 1278.697 | 2.293561
|  | 1279.418 | 2.296303
|  | 1280.14 | 2.304529
|  | 1280.861 | 2.326465
|  | 1281.582 | 2.342917
|  | 1282.303 | 2.345659
|  | 1283.025 | 2.362111
|  | 1283.746 | 2.370336
|  | 1284.467 | 2.392272
|  | 1285.188 | 2.395014
|  | 1285.91 | 2.411466
|  | 1286.631 | 2.419692
|  | 1287.352 | 2.441628
|  | 1288.074 | 2.44437
|  | 1288.795 | 2.460821
|  | 1289.516 | 2.469047
|  | 1290.237 | 2.490983
|  | 1290.959 | 2.507435
|  | 1291.68 | 2.510177
|  | 1292.401 | 2.518403
|  | 1293.122 | 2.540338
|  | 1293.844 | 2.55679
|  | 1294.565 | 2.559532
|  | 1295.286 | 2.567758
|  | 1296.008 | 2.589694
|  | 1296.729 | 2.606146
|  | 1297.45 | 2.608888
|  | 1298.171 | 2.617114
|  | 1298.893 | 2.639049
|  | 1299.614 | 2.655501
|  | 1300.335 | 2.658243
|  | 1301.056 | 2.674695
|  | 1301.778 | 2.688405
|  | 1302.499 | 2.704856
|  | 1303.22 | 2.721308
|  | 1303.942 | 2.72405
|  | 1304.663 | 2.732276
|  | 1305.384 | 2.754212
|  | 1306.105 | 2.770664
|  | 1306.827 | 2.773406
|  | 1307.548 | 2.781632
|  | 1308.269 | 2.803567
|  | 1308.99 | 2.806309
|  | 1309.712 | 2.825503
|  | 1310.433 | 2.830987
|  | 1311.154 | 2.839213
|  | 1311.876 | 2.855665
|  | 1312.597 | 2.874858
|  | 1313.318 | 2.885826
|  | 1314.039 | 2.902278
|  | 1314.761 | 2.90502
|  | 1315.482 | 2.913246
|  | 1316.203 | 2.935182
|  | 1316.924 | 2.951634
|  | 1317.646 | 2.968085
|  | 1318.367 | 2.984537
|  | 1319.088 | 2.979053
|  | 1319.809 | 3.000989
|  | 1320.531 | 3.017441
|  | 1321.252 | 3.020183
|  | 1321.973 | 3.028409
|  | 1322.695 | 3.04486
|  | 1323.416 | 3.066796
|  | 1324.137 | 3.083248
|  | 1324.858 | 3.08599
|  | 1325.58 | 3.094216
|  | 1326.301 | 3.116152
|  | 1327.022 | 3.132603
|  | 1327.743 | 3.149055
|  | 1328.465 | 3.151797
|  | 1329.186 | 3.160023
|  | 1329.907 | 3.181959
|  | 1330.629 | 3.198411
|  | 1331.35 | 3.201153
|  | 1332.071 | 3.220346
|  | 1332.792 | 3.231314
|  | 1333.514 | 3.234056
|  | 1334.235 | 3.25325
|  | 1334.956 | 3.258734
|  | 1335.677 | 3.28067
|  | 1336.399 | 3.283412
|  | 1337.12 | 3.302605
|  | 1337.841 | 3.308089
|  | 1338.563 | 3.330025
|  | 1339.284 | 3.346477
|  | 1340.005 | 3.351961
|  | 1340.726 | 3.357445
|  | 1341.448 | 3.37938
|  | 1342.169 | 3.382122
|  | 1342.89 | 3.401316
|  | 1343.611 | 3.4068
|  | 1344.333 | 3.428736
|  | 1345.054 | 3.431478
|  | 1345.775 | 3.450672
|  | 1346.497 | 3.456156
|  | 1347.218 | 3.478091
|  | 1347.939 | 3.494543
|  | 1348.66 | 3.497285
|  | 1349.382 | 3.505511
|  | 1350.103 | 3.527447
|  | 1350.824 | 3.543899
|  | 1351.545 | 3.56035
|  | 1352.267 | 3.549382
|  | 1352.988 | 3.571318
|  | 1353.709 | 3.593254
|  | 1354.431 | 3.609706
|  | 1355.152 | 3.612448
|  | 1355.873 | 3.631641
|  | 1356.594 | 3.637125
|  | 1357.316 | 3.659061
|  | 1358.037 | 3.661803
|  | 1358.758 | 3.680997
|  | 1359.479 | 3.691965
|  | 1360.201 | 3.694707
|  | 1360.922 | 3.7139
|  | 1361.643 | 3.719384
|  | 1362.364 | 3.72761
|  | 1363.086 | 3.744062
|  | 1363.807 | 3.752288
|  | 1364.528 | 3.774224
|  | 1365.25 | 3.790676
|  | 1365.971 | 3.793418
|  | 1366.692 | 3.801643
|  | 1367.413 | 3.823579
|  | 1368.135 | 3.840031
|  | 1368.856 | 3.842773
|  | 1369.577 | 3.850999
|  | 1370.298 | 3.872935
|  | 1371.02 | 3.889386
|  | 1371.741 | 3.892128
|  | 1372.462 | 3.911322
|  | 1373.184 | 3.916806
|  | 1373.905 | 3.938742
|  | 1374.626 | 3.941484
|  | 1375.347 | 3.960678
|  | 1376.069 | 3.971645
|  | 1376.79 | 3.988097
|  | 1377.511 | 3.993581
|  | 1378.232 | 3.999065
|  | 1378.954 | 4.015517
|  | 1379.675 | 4.037453
|  | 1380.396 | 4.026485
|  | 1381.118 | 4.053904
|  | 1381.839 | 4.070356
|  | 1382.56 | 4.086808
|  | 1383.281 | 4.10326
|  | 1384.003 | 4.092292
|  | 1384.724 | 4.114228
|  | 1385.445 | 4.136163
|  | 1386.166 | 4.152615
|  | 1386.888 | 4.169067
|  | 1387.609 | 4.171809
|  | 1388.33 | 4.180035
|  | 1389.052 | 4.201971
|  | 1389.773 | 4.204713
|  | 1390.494 | 4.223906
|  | 1391.215 | 4.22939
|  | 1391.937 | 4.237616
|  | 1392.658 | 4.25681
|  | 1393.379 | 4.262294
|  | 1394.1 | 4.27052
|  | 1394.822 | 4.289714
|  | 1395.543 | 4.295198
|  | 1396.264 | 4.317133
|  | 1396.986 | 4.319875
|  | 1397.707 | 4.339069
|  | 1398.428 | 4.344553
|  | 1399.149 | 4.352779
|  | 1399.871 | 4.366489

## NLC07
NLC07 AR Coating Reflectance
|  | Wavelength (nm) | Reflectance Per Surface (%)
|  | 600 | 0.520009
|  | 601 | 0.515448
|  | 602 | 0.511002
|  | 603 | 0.506668
Product Raw Data |  | 604 | 0.502447
ß-BBO Crystals |  | 605 | 0.498336
Item # | NLC07 | 606 | 0.494336
DISCLAIMER: The data presented here are typical. Slight variations in performance data will occur from lot to lot. Please contact Technical Support with any questions regarding the use or reliability of this data. |  | 607 | 0.490445
|  | 608 | 0.486663
|  | 609 | 0.482988
|  | 610 | 0.47942
|  | 611 | 0.475957
This data may be used in publications. However, please cite Thorlabs as the source. |  | 612 | 0.472599
|  | 613 | 0.469345
Additional Information: |  | 614 | 0.466194
All data included in this document is theoretical. The angle of incidence is 5°. |  | 615 | 0.463144
|  | 616 | 0.460196
|  | 617 | 0.457349
|  | 618 | 0.4546
|  | 619 | 0.45195
|  | 620 | 0.449398
|  | 621 | 0.446943
|  | 622 | 0.444583
|  | 623 | 0.442319
|  | 624 | 0.440148
|  | 625 | 0.438071
|  | 626 | 0.436087
|  | 627 | 0.434194
|  | 628 | 0.432392
|  | 629 | 0.430681
|  | 630 | 0.429058
|  | 631 | 0.427524
|  | 632 | 0.426077
|  | 633 | 0.424717
|  | 634 | 0.423444
|  | 635 | 0.422255
|  | 636 | 0.421151
|  | 637 | 0.42013
|  | 638 | 0.419193
|  | 639 | 0.418337
|  | 640 | 0.417563
|  | 641 | 0.416869
|  | 642 | 0.416255
|  | 643 | 0.41572
|  | 644 | 0.415263
|  | 645 | 0.414884
|  | 646 | 0.414582
|  | 647 | 0.414356
|  | 648 | 0.414205
|  | 649 | 0.414128
|  | 650 | 0.414126
|  | 651 | 0.414197
|  | 652 | 0.41434
|  | 653 | 0.414555
|  | 654 | 0.414841
|  | 655 | 0.415197
|  | 656 | 0.415624
|  | 657 | 0.416119
|  | 658 | 0.416682
|  | 659 | 0.417313
|  | 660 | 0.418011
|  | 661 | 0.418776
|  | 662 | 0.419605
|  | 663 | 0.4205
|  | 664 | 0.42146
|  | 665 | 0.422483
|  | 666 | 0.423569
|  | 667 | 0.424717
|  | 668 | 0.425928
|  | 669 | 0.427199
|  | 670 | 0.428531
|  | 671 | 0.429923
|  | 672 | 0.431374
|  | 673 | 0.432884
|  | 674 | 0.434452
|  | 675 | 0.436077
|  | 676 | 0.437759
|  | 677 | 0.439498
|  | 678 | 0.441292
|  | 679 | 0.443142
|  | 680 | 0.445046
|  | 681 | 0.447004
|  | 682 | 0.449015
|  | 683 | 0.451079
|  | 684 | 0.453196
|  | 685 | 0.455364
|  | 686 | 0.457584
|  | 687 | 0.459854
|  | 688 | 0.462174
|  | 689 | 0.464544
|  | 690 | 0.466962
|  | 691 | 0.46943
|  | 692 | 0.471945
|  | 693 | 0.474507
|  | 694 | 0.477117
|  | 695 | 0.479773
|  | 696 | 0.482475
|  | 697 | 0.485222
|  | 698 | 0.488014
|  | 699 | 0.490851
|  | 700 | 0.493731
|  | 701 | 0.496655
|  | 702 | 0.499622
|  | 703 | 0.502631
|  | 704 | 0.505682
|  | 705 | 0.508775
|  | 706 | 0.511909
|  | 707 | 0.515083
|  | 708 | 0.518298
|  | 709 | 0.521552
|  | 710 | 0.524845
|  | 711 | 0.528177
|  | 712 | 0.531547
|  | 713 | 0.534955
|  | 714 | 0.538401
|  | 715 | 0.541883
|  | 716 | 0.545402
|  | 717 | 0.548957
|  | 718 | 0.552548
|  | 719 | 0.556174
|  | 720 | 0.559835
|  | 721 | 0.56353
|  | 722 | 0.56726
|  | 723 | 0.571023
|  | 724 | 0.574819
|  | 725 | 0.578648
|  | 726 | 0.582509
|  | 727 | 0.586403
|  | 728 | 0.590328
|  | 729 | 0.594284
|  | 730 | 0.598271
|  | 731 | 0.602289
|  | 732 | 0.606337
|  | 733 | 0.610414
|  | 734 | 0.614521
|  | 735 | 0.618657
|  | 736 | 0.622821
|  | 737 | 0.627014
|  | 738 | 0.631234
|  | 739 | 0.635482
|  | 740 | 0.639757
|  | 741 | 0.64406
|  | 742 | 0.648388
|  | 743 | 0.652743
|  | 744 | 0.657124
|  | 745 | 0.66153
|  | 746 | 0.665961
|  | 747 | 0.670417
|  | 748 | 0.674897
|  | 749 | 0.679402
|  | 750 | 0.68393
|  | 751 | 0.688482
|  | 752 | 0.693058
|  | 753 | 0.697656
|  | 754 | 0.702276
|  | 755 | 0.706919
|  | 756 | 0.711584
|  | 757 | 0.716271
|  | 758 | 0.720979
|  | 759 | 0.725708
|  | 760 | 0.730457
|  | 761 | 0.735227
|  | 762 | 0.740018
|  | 763 | 0.744828
|  | 764 | 0.749658
|  | 765 | 0.754507
|  | 766 | 0.759375
|  | 767 | 0.764262
|  | 768 | 0.769168
|  | 769 | 0.774092
|  | 770 | 0.779033
|  | 771 | 0.783993
|  | 772 | 0.78897
|  | 773 | 0.793964
|  | 774 | 0.798974
|  | 775 | 0.804002
|  | 776 | 0.809046
|  | 777 | 0.814106
|  | 778 | 0.819182
|  | 779 | 0.824273
|  | 780 | 0.82938
|  | 781 | 0.834503
|  | 782 | 0.83964
|  | 783 | 0.844791
|  | 784 | 0.849957
|  | 785 | 0.855138
|  | 786 | 0.860332
|  | 787 | 0.86554
|  | 788 | 0.870762
|  | 789 | 0.875996
|  | 790 | 0.881244
|  | 791 | 0.886505
|  | 792 | 0.891778
|  | 793 | 0.897064
|  | 794 | 0.902362
|  | 795 | 0.907672
|  | 796 | 0.912994
|  | 797 | 0.918327
|  | 798 | 0.923671
|  | 799 | 0.929027
|  | 800 | 0.934394
|  | 801 | 0.939771
|  | 802 | 0.945159
|  | 803 | 0.950557
|  | 804 | 0.955965
|  | 805 | 0.961383
|  | 806 | 0.966811
|  | 807 | 0.972249
|  | 808 | 0.977696
|  | 809 | 0.983152
|  | 810 | 0.988617
|  | 811 | 0.994091
|  | 812 | 0.999574
|  | 813 | 1.005065
|  | 814 | 1.010564
|  | 815 | 1.016071
|  | 816 | 1.021586
|  | 817 | 1.027109
|  | 818 | 1.03264
|  | 819 | 1.038178
|  | 820 | 1.043723
|  | 821 | 1.049276
|  | 822 | 1.054835
|  | 823 | 1.060401
|  | 824 | 1.065973
|  | 825 | 1.071552
|  | 826 | 1.077137
|  | 827 | 1.082729
|  | 828 | 1.088326
|  | 829 | 1.093929
|  | 830 | 1.099538
|  | 831 | 1.105152
|  | 832 | 1.110772
|  | 833 | 1.116396
|  | 834 | 1.122026
|  | 835 | 1.127661
|  | 836 | 1.1333
|  | 837 | 1.138944
|  | 838 | 1.144593
|  | 839 | 1.150246
|  | 840 | 1.155903
|  | 841 | 1.161564
|  | 842 | 1.167229
|  | 843 | 1.172898
|  | 844 | 1.17857
|  | 845 | 1.184246
|  | 846 | 1.189926
|  | 847 | 1.195608
|  | 848 | 1.201294
|  | 849 | 1.206983
|  | 850 | 1.212675
|  | 851 | 1.218369
|  | 852 | 1.224067
|  | 853 | 1.229766
|  | 854 | 1.235468
|  | 855 | 1.241173
|  | 856 | 1.246879
|  | 857 | 1.252588
|  | 858 | 1.258298
|  | 859 | 1.264011
|  | 860 | 1.269725
|  | 861 | 1.275441
|  | 862 | 1.281158
|  | 863 | 1.286876
|  | 864 | 1.292596
|  | 865 | 1.298317
|  | 866 | 1.304039
|  | 867 | 1.309762
|  | 868 | 1.315486
|  | 869 | 1.32121
|  | 870 | 1.326936
|  | 871 | 1.332661
|  | 872 | 1.338388
|  | 873 | 1.344114
|  | 874 | 1.349841
|  | 875 | 1.355568
|  | 876 | 1.361295
|  | 877 | 1.367022
|  | 878 | 1.372749
|  | 879 | 1.378475
|  | 880 | 1.384202
|  | 881 | 1.389928
|  | 882 | 1.395653
|  | 883 | 1.401378
|  | 884 | 1.407102
|  | 885 | 1.412825
|  | 886 | 1.418548
|  | 887 | 1.424269
|  | 888 | 1.42999
|  | 889 | 1.43571
|  | 890 | 1.441428
|  | 891 | 1.447145
|  | 892 | 1.452861
|  | 893 | 1.458575
|  | 894 | 1.464288
|  | 895 | 1.469999
|  | 896 | 1.475709
|  | 897 | 1.481417
|  | 898 | 1.487123
|  | 899 | 1.492827
|  | 900 | 1.498529
|  | 901 | 1.50423
|  | 902 | 1.509928
|  | 903 | 1.515624
|  | 904 | 1.521317
|  | 905 | 1.527009
|  | 906 | 1.532698
|  | 907 | 1.538385
|  | 908 | 1.544069
|  | 909 | 1.54975
|  | 910 | 1.555429
|  | 911 | 1.561105
|  | 912 | 1.566779
|  | 913 | 1.572449
|  | 914 | 1.578117
|  | 915 | 1.583782
|  | 916 | 1.589444
|  | 917 | 1.595102
|  | 918 | 1.600758
|  | 919 | 1.60641
|  | 920 | 1.612059
|  | 921 | 1.617705
|  | 922 | 1.623347
|  | 923 | 1.628986
|  | 924 | 1.634621
|  | 925 | 1.640253
|  | 926 | 1.645882
|  | 927 | 1.651506
|  | 928 | 1.657127
|  | 929 | 1.662744
|  | 930 | 1.668358
|  | 931 | 1.673967
|  | 932 | 1.679573
|  | 933 | 1.685174
|  | 934 | 1.690772
|  | 935 | 1.696366
|  | 936 | 1.701955
|  | 937 | 1.70754
|  | 938 | 1.713121
|  | 939 | 1.718698
|  | 940 | 1.724271
|  | 941 | 1.729839
|  | 942 | 1.735403
|  | 943 | 1.740962
|  | 944 | 1.746517
|  | 945 | 1.752067
|  | 946 | 1.757613
|  | 947 | 1.763155
|  | 948 | 1.768691
|  | 949 | 1.774223
|  | 950 | 1.77975
|  | 951 | 1.785272
|  | 952 | 1.79079
|  | 953 | 1.796303
|  | 954 | 1.801811
|  | 955 | 1.807314
|  | 956 | 1.812811
|  | 957 | 1.818304
|  | 958 | 1.823792
|  | 959 | 1.829275
|  | 960 | 1.834753
|  | 961 | 1.840226
|  | 962 | 1.845693
|  | 963 | 1.851155
|  | 964 | 1.856612
|  | 965 | 1.862064
|  | 966 | 1.86751
|  | 967 | 1.872951
|  | 968 | 1.878387
|  | 969 | 1.883817
|  | 970 | 1.889242
|  | 971 | 1.894661
|  | 972 | 1.900075
|  | 973 | 1.905483
|  | 974 | 1.910886
|  | 975 | 1.916283
|  | 976 | 1.921674
|  | 977 | 1.92706
|  | 978 | 1.93244
|  | 979 | 1.937815
|  | 980 | 1.943183
|  | 981 | 1.948546
|  | 982 | 1.953904
|  | 983 | 1.959255
|  | 984 | 1.9646
|  | 985 | 1.96994
|  | 986 | 1.975274
|  | 987 | 1.980602
|  | 988 | 1.985924
|  | 989 | 1.99124
|  | 990 | 1.996549
|  | 991 | 2.001853
|  | 992 | 2.007151
|  | 993 | 2.012443
|  | 994 | 2.017729
|  | 995 | 2.023009
|  | 996 | 2.028282
|  | 997 | 2.03355
|  | 998 | 2.038811
|  | 999 | 2.044066
|  | 1000 | 2.049315
|  | 1001 | 2.054558
|  | 1002 | 2.059794
|  | 1003 | 2.065024
|  | 1004 | 2.070248
|  | 1005 | 2.075466
|  | 1006 | 2.080677
|  | 1007 | 2.085882
|  | 1008 | 2.091081
|  | 1009 | 2.096273
|  | 1010 | 2.101459
|  | 1011 | 2.106638
|  | 1012 | 2.111811
|  | 1013 | 2.116978
|  | 1014 | 2.122138
|  | 1015 | 2.127291
|  | 1016 | 2.132439
|  | 1017 | 2.137579
|  | 1018 | 2.142713
|  | 1019 | 2.147841
|  | 1020 | 2.152962
|  | 1021 | 2.158077
|  | 1022 | 2.163185
|  | 1023 | 2.168286
|  | 1024 | 2.173381
|  | 1025 | 2.178469
|  | 1026 | 2.183551
|  | 1027 | 2.188625
|  | 1028 | 2.193694
|  | 1029 | 2.198755
|  | 1030 | 2.20381
|  | 1031 | 2.208859
|  | 1032 | 2.2139
|  | 1033 | 2.218935
|  | 1034 | 2.223963
|  | 1035 | 2.228985
|  | 1036 | 2.233999
|  | 1037 | 2.239007
|  | 1038 | 2.244008
|  | 1039 | 2.249003
|  | 1040 | 2.253991
|  | 1041 | 2.258971
|  | 1042 | 2.263945
|  | 1043 | 2.268913
|  | 1044 | 2.273873
|  | 1045 | 2.278827
|  | 1046 | 2.283774
|  | 1047 | 2.288714
|  | 1048 | 2.293647
|  | 1049 | 2.298573
|  | 1050 | 2.303493
|  | 1051 | 2.308405
|  | 1052 | 2.313311
|  | 1053 | 2.31821
|  | 1054 | 2.323101
|  | 1055 | 2.327987
|  | 1056 | 2.332865
|  | 1057 | 2.337736
|  | 1058 | 2.3426
|  | 1059 | 2.347458
|  | 1060 | 2.352308
|  | 1061 | 2.357152
|  | 1062 | 2.361988
|  | 1063 | 2.366818
|  | 1064 | 2.371641
|  | 1065 | 2.376456
|  | 1066 | 2.381265
|  | 1067 | 2.386067
|  | 1068 | 2.390862
|  | 1069 | 2.39565
|  | 1070 | 2.400431
|  | 1071 | 2.405205
|  | 1072 | 2.409972
|  | 1073 | 2.414732
|  | 1074 | 2.419485
|  | 1075 | 2.424231
|  | 1076 | 2.428971
|  | 1077 | 2.433703
|  | 1078 | 2.438428
|  | 1079 | 2.443146
|  | 1080 | 2.447857
|  | 1081 | 2.452561
|  | 1082 | 2.457258
|  | 1083 | 2.461949
|  | 1084 | 2.466632
|  | 1085 | 2.471308
|  | 1086 | 2.475977
|  | 1087 | 2.480639
|  | 1088 | 2.485294
|  | 1089 | 2.489942
|  | 1090 | 2.494583
|  | 1091 | 2.499217
|  | 1092 | 2.503844
|  | 1093 | 2.508464
|  | 1094 | 2.513077
|  | 1095 | 2.517683
|  | 1096 | 2.522282
|  | 1097 | 2.526874
|  | 1098 | 2.531459
|  | 1099 | 2.536037
|  | 1100 | 2.540608
|  | 1101 | 2.545172
|  | 1102 | 2.549729
|  | 1103 | 2.554279
|  | 1104 | 2.558822
|  | 1105 | 2.563358
|  | 1106 | 2.567887
|  | 1107 | 2.572408
|  | 1108 | 2.576923
|  | 1109 | 2.581431
|  | 1110 | 2.585932
|  | 1111 | 2.590426
|  | 1112 | 2.594913
|  | 1113 | 2.599392
|  | 1114 | 2.603865
|  | 1115 | 2.608331
|  | 1116 | 2.61279
|  | 1117 | 2.617242
|  | 1118 | 2.621687
|  | 1119 | 2.626124
|  | 1120 | 2.630555
|  | 1121 | 2.634979
|  | 1122 | 2.639396
|  | 1123 | 2.643806
|  | 1124 | 2.648209
|  | 1125 | 2.652605
|  | 1126 | 2.656994
|  | 1127 | 2.661376
|  | 1128 | 2.665751
|  | 1129 | 2.670119
|  | 1130 | 2.67448
|  | 1131 | 2.678835
|  | 1132 | 2.683182
|  | 1133 | 2.687522
|  | 1134 | 2.691856
|  | 1135 | 2.696182
|  | 1136 | 2.700501
|  | 1137 | 2.704814
|  | 1138 | 2.70912
|  | 1139 | 2.713418
|  | 1140 | 2.71771
|  | 1141 | 2.721995
|  | 1142 | 2.726273
|  | 1143 | 2.730544
|  | 1144 | 2.734808
|  | 1145 | 2.739066
|  | 1146 | 2.743316
|  | 1147 | 2.74756
|  | 1148 | 2.751796
|  | 1149 | 2.756026
|  | 1150 | 2.760249
|  | 1151 | 2.764465
|  | 1152 | 2.768674
|  | 1153 | 2.772876
|  | 1154 | 2.777072
|  | 1155 | 2.78126
|  | 1156 | 2.785442
|  | 1157 | 2.789617
|  | 1158 | 2.793785
|  | 1159 | 2.797946
|  | 1160 | 2.8021
|  | 1161 | 2.806248
|  | 1162 | 2.810389
|  | 1163 | 2.814523
|  | 1164 | 2.81865
|  | 1165 | 2.82277
|  | 1166 | 2.826884
|  | 1167 | 2.830991
|  | 1168 | 2.835091
|  | 1169 | 2.839184
|  | 1170 | 2.84327
|  | 1171 | 2.84735
|  | 1172 | 2.851423
|  | 1173 | 2.855489
|  | 1174 | 2.859549
|  | 1175 | 2.863602
|  | 1176 | 2.867648
|  | 1177 | 2.871687
|  | 1178 | 2.87572
|  | 1179 | 2.879746
|  | 1180 | 2.883765
|  | 1181 | 2.887777
|  | 1182 | 2.891783
|  | 1183 | 2.895782
|  | 1184 | 2.899775
|  | 1185 | 2.90376
|  | 1186 | 2.907739
|  | 1187 | 2.911712
|  | 1188 | 2.915678
|  | 1189 | 2.919637
|  | 1190 | 2.923589
|  | 1191 | 2.927535
|  | 1192 | 2.931475
|  | 1193 | 2.935407
|  | 1194 | 2.939333
|  | 1195 | 2.943253
|  | 1196 | 2.947166
|  | 1197 | 2.951072
|  | 1198 | 2.954972
|  | 1199 | 2.958865
|  | 1200 | 2.962751
|  | 1201 | 2.966631
|  | 1202 | 2.970505
|  | 1203 | 2.974372
|  | 1204 | 2.978232
|  | 1205 | 2.982086
|  | 1206 | 2.985934
|  | 1207 | 2.989774
|  | 1208 | 2.993609
|  | 1209 | 2.997437
|  | 1210 | 3.001258
|  | 1211 | 3.005073
|  | 1212 | 3.008881
|  | 1213 | 3.012683
|  | 1214 | 3.016479
|  | 1215 | 3.020268
|  | 1216 | 3.02405
|  | 1217 | 3.027826
|  | 1218 | 3.031596
|  | 1219 | 3.035359
|  | 1220 | 3.039116
|  | 1221 | 3.042867
|  | 1222 | 3.046611
|  | 1223 | 3.050348
|  | 1224 | 3.05408
|  | 1225 | 3.057805
|  | 1226 | 3.061523
|  | 1227 | 3.065235
|  | 1228 | 3.068941
|  | 1229 | 3.072641
|  | 1230 | 3.076334
|  | 1231 | 3.080021
|  | 1232 | 3.083701
|  | 1233 | 3.087376
|  | 1234 | 3.091044
|  | 1235 | 3.094705
|  | 1236 | 3.098361
|  | 1237 | 3.10201
|  | 1238 | 3.105653
|  | 1239 | 3.109289
|  | 1240 | 3.11292
|  | 1241 | 3.116544
|  | 1242 | 3.120162
|  | 1243 | 3.123773
|  | 1244 | 3.127379
|  | 1245 | 3.130978
|  | 1246 | 3.134571
|  | 1247 | 3.138158
|  | 1248 | 3.141738
|  | 1249 | 3.145313
|  | 1250 | 3.148881
|  | 1251 | 3.152443
|  | 1252 | 3.155999
|  | 1253 | 3.159549
|  | 1254 | 3.163093
|  | 1255 | 3.16663
|  | 1256 | 3.170162
|  | 1257 | 3.173687
|  | 1258 | 3.177206
|  | 1259 | 3.18072
|  | 1260 | 3.184227
|  | 1261 | 3.187728
|  | 1262 | 3.191223
|  | 1263 | 3.194712
|  | 1264 | 3.198195
|  | 1265 | 3.201671
|  | 1266 | 3.205142
|  | 1267 | 3.208607
|  | 1268 | 3.212066
|  | 1269 | 3.215518
|  | 1270 | 3.218965
|  | 1271 | 3.222406
|  | 1272 | 3.225841
|  | 1273 | 3.22927
|  | 1274 | 3.232693
|  | 1275 | 3.236109
|  | 1276 | 3.23952
|  | 1277 | 3.242925
|  | 1278 | 3.246325
|  | 1279 | 3.249718
|  | 1280 | 3.253105
|  | 1281 | 3.256487
|  | 1282 | 3.259862
|  | 1283 | 3.263232
|  | 1284 | 3.266595
|  | 1285 | 3.269953
|  | 1286 | 3.273305
|  | 1287 | 3.276652
|  | 1288 | 3.279992
|  | 1289 | 3.283326
|  | 1290 | 3.286655
|  | 1291 | 3.289978
|  | 1292 | 3.293295
|  | 1293 | 3.296606
|  | 1294 | 3.299912
|  | 1295 | 3.303212
|  | 1296 | 3.306506
|  | 1297 | 3.309794
|  | 1298 | 3.313076
|  | 1299 | 3.316353
|  | 1300 | 3.319624
|  | 1301 | 3.322889
|  | 1302 | 3.326149
|  | 1303 | 3.329403
|  | 1304 | 3.332651
|  | 1305 | 3.335894
|  | 1306 | 3.33913
|  | 1307 | 3.342361
|  | 1308 | 3.345587
|  | 1309 | 3.348807
|  | 1310 | 3.352021
|  | 1311 | 3.355229
|  | 1312 | 3.358432
|  | 1313 | 3.36163
|  | 1314 | 3.364821
|  | 1315 | 3.368007
|  | 1316 | 3.371188
|  | 1317 | 3.374363
|  | 1318 | 3.377532
|  | 1319 | 3.380696
|  | 1320 | 3.383854
|  | 1321 | 3.387007
|  | 1322 | 3.390154
|  | 1323 | 3.393296
|  | 1324 | 3.396432
|  | 1325 | 3.399562
|  | 1326 | 3.402688
|  | 1327 | 3.405807
|  | 1328 | 3.408921
|  | 1329 | 3.41203
|  | 1330 | 3.415133
|  | 1331 | 3.418231
|  | 1332 | 3.421323
|  | 1333 | 3.42441
|  | 1334 | 3.427491
|  | 1335 | 3.430567
|  | 1336 | 3.433638
|  | 1337 | 3.436703
|  | 1338 | 3.439763
|  | 1339 | 3.442817
|  | 1340 | 3.445866
|  | 1341 | 3.44891
|  | 1342 | 3.451948
|  | 1343 | 3.454981
|  | 1344 | 3.458008
|  | 1345 | 3.461031
|  | 1346 | 3.464048
|  | 1347 | 3.467059
|  | 1348 | 3.470065
|  | 1349 | 3.473066
|  | 1350 | 3.476062
|  | 1351 | 3.479053
|  | 1352 | 3.482038
|  | 1353 | 3.485018
|  | 1354 | 3.487992
|  | 1355 | 3.490962
|  | 1356 | 3.493926
|  | 1357 | 3.496885
|  | 1358 | 3.499838
|  | 1359 | 3.502787
|  | 1360 | 3.50573
|  | 1361 | 3.508668
|  | 1362 | 3.511601
|  | 1363 | 3.514529
|  | 1364 | 3.517451
|  | 1365 | 3.520369
|  | 1366 | 3.523281
|  | 1367 | 3.526188
|  | 1368 | 3.52909
|  | 1369 | 3.531987
|  | 1370 | 3.534879
|  | 1371 | 3.537765
|  | 1372 | 3.540647
|  | 1373 | 3.543523
|  | 1374 | 3.546394
|  | 1375 | 3.549261
|  | 1376 | 3.552122
|  | 1377 | 3.554978
|  | 1378 | 3.557829
|  | 1379 | 3.560675
|  | 1380 | 3.563516
|  | 1381 | 3.566352
|  | 1382 | 3.569183
|  | 1383 | 3.572009
|  | 1384 | 3.57483
|  | 1385 | 3.577646
|  | 1386 | 3.580457
|  | 1387 | 3.583263
|  | 1388 | 3.586064
|  | 1389 | 3.58886
|  | 1390 | 3.591651
|  | 1391 | 3.594438
|  | 1392 | 3.597219
|  | 1393 | 3.599995
|  | 1394 | 3.602767
|  | 1395 | 3.605533
|  | 1396 | 3.608295
|  | 1397 | 3.611052
|  | 1398 | 3.613804
|  | 1399 | 3.616551
|  | 1400 | 3.619293
|  | 1401 | 3.62203
|  | 1402 | 3.624763
|  | 1403 | 3.62749
|  | 1404 | 3.630213
|  | 1405 | 3.632931
|  | 1406 | 3.635644
|  | 1407 | 3.638353
|  | 1408 | 3.641056
|  | 1409 | 3.643755
|  | 1410 | 3.646449
|  | 1411 | 3.649138
|  | 1412 | 3.651823
|  | 1413 | 3.654502
|  | 1414 | 3.657177
|  | 1415 | 3.659848
|  | 1416 | 3.662513
|  | 1417 | 3.665174
|  | 1418 | 3.66783
|  | 1419 | 3.670481
|  | 1420 | 3.673128
|  | 1421 | 3.67577
|  | 1422 | 3.678407
|  | 1423 | 3.68104
|  | 1424 | 3.683668
|  | 1425 | 3.686291
|  | 1426 | 3.68891
|  | 1427 | 3.691524
|  | 1428 | 3.694133
|  | 1429 | 3.696738
|  | 1430 | 3.699338
|  | 1431 | 3.701934
|  | 1432 | 3.704525
|  | 1433 | 3.707111
|  | 1434 | 3.709693
|  | 1435 | 3.71227
|  | 1436 | 3.714843
|  | 1437 | 3.717411
|  | 1438 | 3.719974
|  | 1439 | 3.722533
|  | 1440 | 3.725088
|  | 1441 | 3.727638
|  | 1442 | 3.730183
|  | 1443 | 3.732724
|  | 1444 | 3.73526
|  | 1445 | 3.737792
|  | 1446 | 3.74032
|  | 1447 | 3.742842
|  | 1448 | 3.745361
|  | 1449 | 3.747875
|  | 1450 | 3.750384
|  | 1451 | 3.752889
|  | 1452 | 3.75539
|  | 1453 | 3.757886
|  | 1454 | 3.760378
|  | 1455 | 3.762865
|  | 1456 | 3.765348
|  | 1457 | 3.767827
|  | 1458 | 3.770301
|  | 1459 | 3.772771
|  | 1460 | 3.775236
|  | 1461 | 3.777697
|  | 1462 | 3.780154
|  | 1463 | 3.782606
|  | 1464 | 3.785054
|  | 1465 | 3.787498
|  | 1466 | 3.789937
|  | 1467 | 3.792372
|  | 1468 | 3.794803
|  | 1469 | 3.797229
|  | 1470 | 3.799651
|  | 1471 | 3.802069
|  | 1472 | 3.804482
|  | 1473 | 3.806891
|  | 1474 | 3.809296
|  | 1475 | 3.811697
|  | 1476 | 3.814093
|  | 1477 | 3.816485
|  | 1478 | 3.818873
|  | 1479 | 3.821257
|  | 1480 | 3.823636
|  | 1481 | 3.826011
|  | 1482 | 3.828382
|  | 1483 | 3.830749
|  | 1484 | 3.833112
|  | 1485 | 3.83547
|  | 1486 | 3.837824
|  | 1487 | 3.840174
|  | 1488 | 3.84252
|  | 1489 | 3.844862
|  | 1490 | 3.8472
|  | 1491 | 3.849533
|  | 1492 | 3.851862
|  | 1493 | 3.854188
|  | 1494 | 3.856509
|  | 1495 | 3.858826
|  | 1496 | 3.861138
|  | 1497 | 3.863447
|  | 1498 | 3.865752
|  | 1499 | 3.868052
|  | 1500 | 3.870349
|  | 1501 | 3.872641
|  | 1502 | 3.874929
|  | 1503 | 3.877214
|  | 1504 | 3.879494
|  | 1505 | 3.88177
|  | 1506 | 3.884042
|  | 1507 | 3.88631
|  | 1508 | 3.888574
|  | 1509 | 3.890835
|  | 1510 | 3.893091
|  | 1511 | 3.895343
|  | 1512 | 3.897591
|  | 1513 | 3.899835
|  | 1514 | 3.902075
|  | 1515 | 3.904311
|  | 1516 | 3.906543
|  | 1517 | 3.908772
|  | 1518 | 3.910996
|  | 1519 | 3.913216
|  | 1520 | 3.915433
|  | 1521 | 3.917645
|  | 1522 | 3.919854
|  | 1523 | 3.922058
|  | 1524 | 3.924259
|  | 1525 | 3.926456
|  | 1526 | 3.928649
|  | 1527 | 3.930838
|  | 1528 | 3.933023
|  | 1529 | 3.935204
|  | 1530 | 3.937382
|  | 1531 | 3.939555
|  | 1532 | 3.941725
|  | 1533 | 3.943891
|  | 1534 | 3.946053
|  | 1535 | 3.948211
|  | 1536 | 3.950365
|  | 1537 | 3.952516
|  | 1538 | 3.954663
|  | 1539 | 3.956806
|  | 1540 | 3.958945
|  | 1541 | 3.96108
|  | 1542 | 3.963212
|  | 1543 | 3.96534
|  | 1544 | 3.967464
|  | 1545 | 3.969584
|  | 1546 | 3.9717
|  | 1547 | 3.973813
|  | 1548 | 3.975922
|  | 1549 | 3.978027
|  | 1550 | 3.980129
|  | 1551 | 3.982227
|  | 1552 | 3.984321
|  | 1553 | 3.986411
|  | 1554 | 3.988498
|  | 1555 | 3.990581
|  | 1556 | 3.99266
|  | 1557 | 3.994736
|  | 1558 | 3.996808
|  | 1559 | 3.998876
|  | 1560 | 4.000941
|  | 1561 | 4.003002
|  | 1562 | 4.005059
|  | 1563 | 4.007113
|  | 1564 | 4.009163
|  | 1565 | 4.011209
|  | 1566 | 4.013252
|  | 1567 | 4.015291
|  | 1568 | 4.017326
|  | 1569 | 4.019358
|  | 1570 | 4.021387
|  | 1571 | 4.023411
|  | 1572 | 4.025432
|  | 1573 | 4.02745
|  | 1574 | 4.029464
|  | 1575 | 4.031474
|  | 1576 | 4.033481
|  | 1577 | 4.035485
|  | 1578 | 4.037484
|  | 1579 | 4.03948
|  | 1580 | 4.041473
|  | 1581 | 4.043462
|  | 1582 | 4.045448
|  | 1583 | 4.04743
|  | 1584 | 4.049409
|  | 1585 | 4.051384
|  | 1586 | 4.053355
|  | 1587 | 4.055323
|  | 1588 | 4.057288
|  | 1589 | 4.059249
|  | 1590 | 4.061207
|  | 1591 | 4.063161
|  | 1592 | 4.065112
|  | 1593 | 4.067059
|  | 1594 | 4.069003
|  | 1595 | 4.070943
|  | 1596 | 4.07288
|  | 1597 | 4.074814
|  | 1598 | 4.076744
|  | 1599 | 4.07867
|  | 1600 | 4.080594
|  | 1601 | 4.082514
|  | 1602 | 4.08443
|  | 1603 | 4.086343
|  | 1604 | 4.088253
|  | 1605 | 4.090159
|  | 1606 | 4.092062
|  | 1607 | 4.093961
|  | 1608 | 4.095858
|  | 1609 | 4.09775
|  | 1610 | 4.09964
|  | 1611 | 4.101526
|  | 1612 | 4.103409
|  | 1613 | 4.105288
|  | 1614 | 4.107164
|  | 1615 | 4.109037
|  | 1616 | 4.110907
|  | 1617 | 4.112773
|  | 1618 | 4.114636
|  | 1619 | 4.116495
|  | 1620 | 4.118352
|  | 1621 | 4.120205
|  | 1622 | 4.122054
|  | 1623 | 4.123901
|  | 1624 | 4.125744
|  | 1625 | 4.127584
|  | 1626 | 4.12942
|  | 1627 | 4.131254
|  | 1628 | 4.133084
|  | 1629 | 4.134911
|  | 1630 | 4.136734
|  | 1631 | 4.138555
|  | 1632 | 4.140372
|  | 1633 | 4.142186
|  | 1634 | 4.143997
|  | 1635 | 4.145804
|  | 1636 | 4.147609
|  | 1637 | 4.14941
|  | 1638 | 4.151208
|  | 1639 | 4.153003
|  | 1640 | 4.154794
|  | 1641 | 4.156583
|  | 1642 | 4.158368
|  | 1643 | 4.16015
|  | 1644 | 4.161929
|  | 1645 | 4.163705
|  | 1646 | 4.165478
|  | 1647 | 4.167247
|  | 1648 | 4.169013
|  | 1649 | 4.170777
|  | 1650 | 4.172537
|  | 1651 | 4.174294
|  | 1652 | 4.176048
|  | 1653 | 4.177799
|  | 1654 | 4.179546
|  | 1655 | 4.181291
|  | 1656 | 4.183032
|  | 1657 | 4.184771
|  | 1658 | 4.186506
|  | 1659 | 4.188238
|  | 1660 | 4.189968
|  | 1661 | 4.191694
|  | 1662 | 4.193417
|  | 1663 | 4.195137
|  | 1664 | 4.196854
|  | 1665 | 4.198568
|  | 1666 | 4.200279
|  | 1667 | 4.201987
|  | 1668 | 4.203692
|  | 1669 | 4.205393
|  | 1670 | 4.207092
|  | 1671 | 4.208788
|  | 1672 | 4.210481
|  | 1673 | 4.212171
|  | 1674 | 4.213857
|  | 1675 | 4.215541
|  | 1676 | 4.217222
|  | 1677 | 4.2189
|  | 1678 | 4.220575
|  | 1679 | 4.222247
|  | 1680 | 4.223916
|  | 1681 | 4.225582
|  | 1682 | 4.227245
|  | 1683 | 4.228905
|  | 1684 | 4.230562
|  | 1685 | 4.232216
|  | 1686 | 4.233867
|  | 1687 | 4.235516
|  | 1688 | 4.237161
|  | 1689 | 4.238804
|  | 1690 | 4.240443
|  | 1691 | 4.24208
|  | 1692 | 4.243714
|  | 1693 | 4.245345
|  | 1694 | 4.246973
|  | 1695 | 4.248598
|  | 1696 | 4.25022
|  | 1697 | 4.251839
|  | 1698 | 4.253456
|  | 1699 | 4.25507
|  | 1700 | 4.25668