## Tuning Angle
ß-BBO Crystals Tuning Angle
|  | NLC01, NLC02, NLC03 |  | NLC04, NLC05, NLC06 |  | NLC07
|  | Wavelength (nm) | Tuning Angle (Deg.) | Wavelength (nm) | Tuning Angle (Deg.) | Wavelength (nm) | Tuning Angle (Deg.)
|  | 680 | 7.11529 | 900 | 4.66653 | 1300 | 1.198226
|  | 681 | 7.01807 | 901 | 4.62327 | 1301 | 1.189962
|  | 682 | 6.92087 | 902 | 4.58002 | 1302 | 1.180047
|  | 683 | 6.82369 | 903 | 4.53677 | 1303 | 1.171782
Product Raw Data |  | 684 | 6.7282 | 904 | 4.49352 | 1304 | 1.163518
ß-BBO Crystals |  | 685 | 6.63273 | 905 | 4.45193 | 1305 | 1.153604
Item # | NLCxx | 686 | 6.53727 | 906 | 4.40869 | 1306 | 1.14534
DISCLAIMER: The data presented here are typical. Slight variations in performance data will occur from lot to lot. Please contact Technical Support with any questions regarding the use or reliability of this data. |  | 687 | 6.44183 | 907 | 4.36711 | 1307 | 1.137077
|  | 688 | 6.34809 | 908 | 4.32387 | 1308 | 1.128814
|  | 689 | 6.25435 | 909 | 4.2823 | 1309 | 1.1189
|  | 690 | 6.16064 | 910 | 4.24073 | 1310 | 1.110637
|  | 691 | 6.06694 | 911 | 4.19916 | 1311 | 1.102375
This data may be used in publications. However, please cite Thorlabs as the source. |  | 692 | 5.97325 | 912 | 4.15759 | 1312 | 1.094112
|  | 693 | 5.88125 | 913 | 4.11603 | 1313 | 1.08585
Additional Information: |  | 694 | 5.78927 | 914 | 4.07447 | 1314 | 1.077587
All data included in this document is theoretical. |  | 695 | 5.6973 | 915 | 4.03291 | 1315 | 1.069325
|  | 696 | 5.60701 | 916 | 3.99302 | 1316 | 1.061064
|  | 697 | 5.51674 | 917 | 3.95147 | 1317 | 1.052802
|  | 698 | 5.42482 | 918 | 3.90992 | 1318 | 1.04454
|  | 699 | 5.33624 | 919 | 3.87003 | 1319 | 1.036279
|  | 700 | 5.24601 | 920 | 3.83014 | 1320 | 1.028018
|  | 701 | 5.15579 | 921 | 3.7886 | 1321 | 1.019757
|  | 702 | 5.06726 | 922 | 3.74872 | 1322 | 1.011496
|  | 703 | 4.97873 | 923 | 3.70884 | 1323 | 1.004886
|  | 704 | 4.89022 | 924 | 3.66897 | 1324 | 0.9966253
|  | 705 | 4.80339 | 925 | 3.62909 | 1325 | 0.988365
|  | 706 | 4.71491 | 926 | 3.58922 | 1326 | 0.9801049
|  | 707 | 4.6281 | 927 | 3.54935 | 1327 | 0.9734951
|  | 708 | 4.5413 | 928 | 3.51115 | 1328 | 0.9652353
|  | 709 | 4.45618 | 929 | 3.47128 | 1329 | 0.9569757
|  | 710 | 4.36941 | 930 | 3.43142 | 1330 | 0.9503663
|  | 711 | 4.28431 | 931 | 3.39322 | 1331 | 0.942107
|  | 712 | 4.19923 | 932 | 3.35502 | 1332 | 0.9354979
|  | 713 | 4.11415 | 933 | 3.31516 | 1333 | 0.9272389
|  | 714 | 4.02909 | 934 | 3.27697 | 1334 | 0.9206301
|  | 715 | 3.94403 | 935 | 3.23878 | 1335 | 0.9123715
|  | 716 | 3.86065 | 936 | 3.20058 | 1336 | 0.905763
|  | 717 | 3.77728 | 937 | 3.1624 | 1337 | 0.8991546
|  | 718 | 3.69392 | 938 | 3.12421 | 1338 | 0.8908964
|  | 719 | 3.61057 | 939 | 3.08602 | 1339 | 0.8842883
|  | 720 | 3.52889 | 940 | 3.04784 | 1340 | 0.8776803
|  | 721 | 3.44556 | 941 | 3.00966 | 1341 | 0.8694227
|  | 722 | 3.3639 | 942 | 2.97314 | 1342 | 0.862815
|  | 723 | 3.28224 | 943 | 2.93496 | 1343 | 0.8562074
|  | 724 | 3.20226 | 944 | 2.89844 | 1344 | 0.8496
|  | 725 | 3.12063 | 945 | 2.86027 | 1345 | 0.841343
|  | 726 | 3.04067 | 946 | 2.82376 | 1346 | 0.8347359
|  | 727 | 2.95905 | 947 | 2.78725 | 1347 | 0.8281289
|  | 728 | 2.8791 | 948 | 2.75074 | 1348 | 0.8215221
|  | 729 | 2.80082 | 949 | 2.71257 | 1349 | 0.8149153
|  | 730 | 2.72089 | 950 | 2.67606 | 1350 | 0.8083088
|  | 731 | 2.64263 | 951 | 2.63956 | 1351 | 0.8017023
|  | 732 | 2.56271 | 952 | 2.60471 | 1352 | 0.795096
|  | 733 | 2.48446 | 953 | 2.56821 | 1353 | 0.7884898
|  | 734 | 2.40622 | 954 | 2.53171 | 1354 | 0.7818838
|  | 735 | 2.32964 | 955 | 2.49521 | 1355 | 0.7752779
|  | 736 | 2.25141 | 956 | 2.46037 | 1356 | 0.7703217
|  | 737 | 2.17485 | 957 | 2.42388 | 1357 | 0.763716
|  | 738 | 2.0983 | 958 | 2.38904 | 1358 | 0.7571105
|  | 739 | 2.02175 | 959 | 2.35255 | 1359 | 0.7505051
|  | 740 | 1.94521 | 960 | 2.31772 | 1360 | 0.7438999
|  | 741 | 1.86867 | 961 | 2.28289 | 1361 | 0.7389442
|  | 742 | 1.79381 | 962 | 2.24806 | 1362 | 0.7323392
|  | 743 | 1.71728 | 963 | 2.21157 | 1363 | 0.7257344
|  | 744 | 1.64242 | 964 | 2.17674 | 1364 | 0.7207791
|  | 745 | 1.56757 | 965 | 2.14192 | 1365 | 0.7141744
|  | 746 | 1.49272 | 966 | 2.10875 | 1366 | 0.70757
|  | 747 | 1.41954 | 967 | 2.07393 | 1367 | 0.702615
|  | 748 | 1.34471 | 968 | 2.03911 | 1368 | 0.6960108
|  | 749 | 1.27154 | 969 | 2.00429 | 1369 | 0.691056
|  | 750 | 1.19837 | 970 | 1.97112 | 1370 | 0.684452
|  | 751 | 1.12521 | 971 | 1.93631 | 1371 | 0.6794975
|  | 752 | 1.05205 | 972 | 1.90315 | 1372 | 0.674543
|  | 753 | 0.98056 | 973 | 1.86833 | 1373 | 0.6679394
|  | 754 | 0.90741 | 974 | 1.83518 | 1374 | 0.6629852
|  | 755 | 0.83593 | 975 | 1.80202 | 1375 | 0.6563818
|  | 756 | 0.76445 | 976 | 1.76721 | 1376 | 0.6514278
|  | 757 | 0.69297 | 977 | 1.73406 | 1377 | 0.6464739
|  | 758 | 0.6215 | 978 | 1.7009 | 1378 | 0.6415201
|  | 759 | 0.55003 | 979 | 1.66775 | 1379 | 0.6349172
|  | 760 | 0.48023 | 980 | 1.6346 | 1380 | 0.6299636
|  | 761 | 0.41043 | 981 | 1.60146 | 1381 | 0.6250101
|  | 762 | 0.33897 | 982 | 1.56997 | 1382 | 0.6200567
|  | 763 | 0.26918 | 983 | 1.53682 | 1383 | 0.6151034
|  | 764 | 0.19938 | 984 | 1.50368 | 1384 | 0.6101502
|  | 765 | 0.13126 | 985 | 1.47219 | 1385 | 0.603548
|  | 766 | 0.06147 | 986 | 1.43905 | 1386 | 0.598595
|  | 767 | -0.00665 | 987 | 1.40756 | 1387 | 0.5936421
|  | 768 | -0.07476 | 988 | 1.37442 | 1388 | 0.5886893
|  | 769 | -0.14454 | 989 | 1.34294 | 1389 | 0.5837366
|  | 770 | -0.21265 | 990 | 1.31146 | 1390 | 0.578784
|  | 771 | -0.2791 | 991 | 1.27832 | 1391 | 0.5754805
|  | 772 | -0.34721 | 992 | 1.24684 | 1392 | 0.570528
|  | 773 | -0.41365 | 993 | 1.21536 | 1393 | 0.5655757
|  | 774 | -0.48175 | 994 | 1.18388 | 1394 | 0.5606235
|  | 775 | -0.54819 | 995 | 1.15241 | 1395 | 0.5556714
|  | 776 | -0.61463 | 996 | 1.12093 | 1396 | 0.5507193
|  | 777 | -0.68107 | 997 | 1.08946 | 1397 | 0.5474163
|  | 778 | -0.7475 | 998 | 1.05964 | 1398 | 0.5424644
|  | 779 | -0.81227 | 999 | 1.02817 | 1399 | 0.5375127
|  | 780 | -0.8787 | 1000 | 0.9967 | 1400 | 0.532561
|  | 781 | -0.94347 | 1001 | 0.96688 | 1401 | 0.5292583
|  | 782 | -1.00823 | 1002 | 0.93541 | 1402 | 0.5243068
|  | 783 | -1.073 | 1003 | 0.9056 | 1403 | 0.5193554
|  | 784 | -1.13776 | 1004 | 0.87413 | 1404 | 0.5160529
|  | 785 | -1.20252 | 1005 | 0.84432 | 1405 | 0.5111017
|  | 786 | -1.26728 | 1006 | 0.81451 | 1406 | 0.5077993
|  | 787 | -1.33038 | 1007 | 0.7847 | 1407 | 0.5028483
|  | 788 | -1.39513 | 1008 | 0.75489 | 1408 | 0.4995461
|  | 789 | -1.45823 | 1009 | 0.72343 | 1409 | 0.4945952
|  | 790 | -1.52132 | 1010 | 0.69362 | 1410 | 0.4912931
|  | 791 | -1.58441 | 1011 | 0.66381 | 1411 | 0.4863425
|  | 792 | -1.6475 | 1012 | 0.63566 | 1412 | 0.4830405
|  | 793 | -1.70893 | 1013 | 0.60586 | 1413 | 0.4797387
|  | 794 | -1.77202 | 1014 | 0.57605 | 1414 | 0.4747882
|  | 795 | -1.83345 | 1015 | 0.54625 | 1415 | 0.4714865
|  | 796 | -1.89487 | 1016 | 0.5181 | 1416 | 0.4681848
|  | 797 | -1.95796 | 1017 | 0.4883 | 1417 | 0.4632347
|  | 798 | -2.01939 | 1018 | 0.4585 | 1418 | 0.4599332
|  | 799 | -2.07915 | 1019 | 0.43036 | 1419 | 0.4566317
|  | 800 | -2.14057 | 1020 | 0.40221 | 1420 | 0.4533303
|  | 801 | -2.202 | 1021 | 0.37242 | 1421 | 0.450029
|  | 802 | -2.26176 | 1022 | 0.34427 | 1422 | 0.4450793
|  | 803 | -2.32318 | 1023 | 0.31613 | 1423 | 0.4417781
|  | 804 | -2.38294 | 1024 | 0.28799 | 1424 | 0.438477
|  | 805 | -2.4427 | 1025 | 0.2582 | 1425 | 0.4351759
|  | 806 | -2.50246 | 1026 | 0.23006 | 1426 | 0.4318749
|  | 807 | -2.56222 | 1027 | 0.20192 | 1427 | 0.428574
|  | 808 | -2.62032 | 1028 | 0.17378 | 1428 | 0.4252731
|  | 809 | -2.68008 | 1029 | 0.1473 | 1429 | 0.4219723
|  | 810 | -2.73818 | 1030 | 0.11916 | 1430 | 0.4186716
|  | 811 | -2.79794 | 1031 | 0.09102 | 1431 | 0.4153709
|  | 812 | -2.85603 | 1032 | 0.06289 | 1432 | 0.4120703
|  | 813 | -2.91413 | 1033 | 0.03641 | 1433 | 0.4087698
|  | 814 | -2.97223 | 1034 | 0.00827 | 1434 | 0.4071176
|  | 815 | -3.03033 | 1035 | -0.01986 | 1435 | 0.4038171
|  | 816 | -3.08842 | 1036 | -0.04634 | 1436 | 0.4005168
|  | 817 | -3.14486 | 1037 | -0.07281 | 1437 | 0.3972165
|  | 818 | -3.20296 | 1038 | -0.10095 | 1438 | 0.3939162
|  | 819 | -3.2594 | 1039 | -0.12742 | 1439 | 0.3922642
|  | 820 | -3.31583 | 1040 | -0.1539 | 1440 | 0.3889641
|  | 821 | -3.37227 | 1041 | -0.18203 | 1441 | 0.3856641
|  | 822 | -3.42871 | 1042 | -0.2085 | 1442 | 0.3840122
|  | 823 | -3.48515 | 1043 | -0.23498 | 1443 | 0.3807123
|  | 824 | -3.54158 | 1044 | -0.26145 | 1444 | 0.3774124
|  | 825 | -3.59802 | 1045 | -0.28792 | 1445 | 0.3757606
|  | 826 | -3.6528 | 1046 | -0.31439 | 1446 | 0.3724609
|  | 827 | -3.70924 | 1047 | -0.34087 | 1447 | 0.3691612
|  | 828 | -3.76402 | 1048 | -0.36568 | 1448 | 0.3675095
|  | 829 | -3.8188 | 1049 | -0.39215 | 1449 | 0.36421
|  | 830 | -3.87358 | 1050 | -0.41862 | 1450 | 0.3625584
|  | 831 | -3.92836 | 1051 | -0.44509 | 1451 | 0.3609069
|  | 832 | -3.98314 | 1052 | -0.46991 | 1452 | 0.3576075
|  | 833 | -4.03792 | 1053 | -0.49637 | 1453 | 0.3559561
|  | 834 | -4.09104 | 1054 | -0.52119 | 1454 | 0.3526568
|  | 835 | -4.14582 | 1055 | -0.54765 | 1455 | 0.3510054
|  | 836 | -4.19894 | 1056 | -0.57247 | 1456 | 0.3493541
|  | 837 | -4.25207 | 1057 | -0.59728 | 1457 | 0.3460549
|  | 838 | -4.30519 | 1058 | -0.62374 | 1458 | 0.3444037
|  | 839 | -4.35831 | 1059 | -0.64856 | 1459 | 0.3427525
|  | 840 | -4.41144 | 1060 | -0.67337 | 1460 | 0.3394535
|  | 841 | -4.46456 | 1061 | -0.69818 | 1461 | 0.3378024
|  | 842 | -4.51769 | 1062 | -0.72298 | 1462 | 0.3361513
|  | 843 | -4.57082 | 1063 | -0.74779 | 1463 | 0.3345003
|  | 844 | -4.62228 | 1064 | -0.7726 | 1464 | 0.3328493
|  | 845 | -4.67375 | 1065 | -0.79741 | 1465 | 0.3295505
|  | 846 | -4.72688 | 1066 | -0.82222 | 1466 | 0.3278996
|  | 847 | -4.77835 | 1067 | -0.84703 | 1467 | 0.3262487
|  | 848 | -4.82982 | 1068 | -0.87018 | 1468 | 0.3245978
|  | 849 | -4.88129 | 1069 | -0.89498 | 1469 | 0.3229469
|  | 850 | -4.93276 | 1070 | -0.91979 | 1470 | 0.3212961
|  | 851 | -4.98423 | 1071 | -0.94294 | 1471 | 0.3196454
|  | 852 | -5.03404 | 1072 | -0.96775 | 1472 | 0.3179946
|  | 853 | -5.08552 | 1073 | -0.9909 | 1473 | 0.3163439
|  | 854 | -5.13533 | 1074 | -1.0157 | 1474 | 0.3146932
|  | 855 | -5.18514 | 1075 | -1.03885 | 1475 | 0.3130426
|  | 856 | -5.23662 | 1076 | -1.06365 | 1476 | 0.3113919
|  | 857 | -5.28644 | 1077 | -1.0868 | 1477 | 0.3097413
|  | 858 | -5.33625 | 1078 | -1.10995 | 1478 | 0.3097383
|  | 859 | -5.38607 | 1079 | -1.1331 | 1479 | 0.3080878
|  | 860 | -5.43589 | 1080 | -1.15625 | 1480 | 0.3064373
|  | 861 | -5.48405 | 1081 | -1.17939 | 1481 | 0.3047868
|  | 862 | -5.53387 | 1082 | -1.20254 | 1482 | 0.3031364
|  | 863 | -5.58203 | 1083 | -1.22569 | 1483 | 0.3031334
|  | 864 | -5.63186 | 1084 | -1.24883 | 1484 | 0.301483
|  | 865 | -5.68002 | 1085 | -1.27198 | 1485 | 0.2998326
|  | 866 | -5.72818 | 1086 | -1.29512 | 1486 | 0.2998297
|  | 867 | -5.77801 | 1087 | -1.31827 | 1487 | 0.2981794
|  | 868 | -5.82618 | 1088 | -1.34141 | 1488 | 0.2965291
|  | 869 | -5.87268 | 1089 | -1.3629 | 1489 | 0.2965262
|  | 870 | -5.92085 | 1090 | -1.38605 | 1490 | 0.294876
|  | 871 | -5.96902 | 1091 | -1.40754 | 1491 | 0.2948731
|  | 872 | -6.0172 | 1092 | -1.43068 | 1492 | 0.2932229
|  | 873 | -6.06371 | 1093 | -1.45217 | 1493 | 0.2915728
|  | 874 | -6.11188 | 1094 | -1.47531 | 1494 | 0.2915699
|  | 875 | -6.15839 | 1095 | -1.4968 | 1495 | 0.2899198
|  | 876 | -6.20491 | 1096 | -1.51994 | 1496 | 0.289917
|  | 877 | -6.25142 | 1097 | -1.54143 | 1497 | 0.2899142
|  | 878 | -6.29794 | 1098 | -1.56291 | 1498 | 0.2882641
|  | 879 | -6.34446 | 1099 | -1.5844 | 1499 | 0.2882613
|  | 880 | -6.39097 | 1100 | -1.60754 | 1500 | 0.2866113
|  | 881 | -6.4375 | 1101 | -1.62903 | 1501 | 0.2866085
|  | 882 | -6.48402 | 1102 | -1.65051 | 1502 | 0.2866057
|  | 883 | -6.52888 | 1103 | -1.672 | 1503 | 0.2849558
|  | 884 | -6.5754 | 1104 | -1.69348 | 1504 | 0.284953
|  | 885 | -6.62026 | 1105 | -1.71497 | 1505 | 0.2849502
|  | 886 | -6.66513 | 1106 | -1.7348 | 1506 | 0.2833004
|  | 887 | -6.71166 | 1107 | -1.75628 | 1507 | 0.2832976
|  | 888 | -6.75652 | 1108 | -1.77777 | 1508 | 0.2832948
|  | 889 | -6.80139 | 1109 | -1.79925 | 1509 | 0.2832921
|  | 890 | -6.84626 | 1110 | -1.81908 | 1510 | 0.2832893
|  | 891 | -6.89113 | 1111 | -1.84057 | 1511 | 0.2832866
|  | 892 | -6.93434 | 1112 | -1.86205 | 1512 | 0.2816368
|  | 893 | -6.97921 | 1113 | -1.88188 | 1513 | 0.281634
|  | 894 | -7.02409 | 1114 | -1.90336 | 1514 | 0.2816313
|  | 895 | -7.0673 | 1115 | -1.92319 | 1515 | 0.2816285
|  | 896 | -7.11052 | 1116 | -1.94302 | 1516 | 0.2816258
|  | 897 | -7.1554 | 1117 | -1.9645 | 1517 | 0.281623
|  | 898 | -7.19861 | 1118 | -1.98432 | 1518 | 0.2816203
|  | 899 | -7.24183 | 1119 | -2.00415 | 1519 | 0.2816175
|  | 900 | -7.28505 | 1120 | -2.02563 | 1520 | 0.2816148
|  |  |  | 1121 | -2.04546 | 1521 | 0.281612
|  |  |  | 1122 | -2.06529 | 1522 | 0.2816093
|  |  |  | 1123 | -2.08511 | 1523 | 0.2816065
|  |  |  | 1124 | -2.10494 | 1524 | 0.2816038
|  |  |  | 1125 | -2.12476 | 1525 | 0.2832478
|  |  |  | 1126 | -2.14459 | 1526 | 0.283245
|  |  |  | 1127 | -2.16441 | 1527 | 0.2832423
|  |  |  | 1128 | -2.18424 | 1528 | 0.2832395
|  |  |  | 1129 | -2.20241 | 1529 | 0.2832367
|  |  |  | 1130 | -2.22223 | 1530 | 0.2848807
|  |  |  | 1131 | -2.24206 | 1531 | 0.2848779
|  |  |  | 1132 | -2.26188 | 1532 | 0.2848751
|  |  |  | 1133 | -2.28005 | 1533 | 0.2848723
|  |  |  | 1134 | -2.29988 | 1534 | 0.2865162
|  |  |  | 1135 | -2.31805 | 1535 | 0.2865134
|  |  |  | 1136 | -2.33787 | 1536 | 0.2865105
|  |  |  | 1137 | -2.35604 | 1537 | 0.2881543
|  |  |  | 1138 | -2.37586 | 1538 | 0.2881515
|  |  |  | 1139 | -2.39403 | 1539 | 0.2897953
|  |  |  | 1140 | -2.4122 | 1540 | 0.2897924
|  |  |  | 1141 | -2.43202 | 1541 | 0.2914361
|  |  |  | 1142 | -2.45019 | 1542 | 0.2914332
|  |  |  | 1143 | -2.46835 | 1543 | 0.2930769
|  |  |  | 1144 | -2.48652 | 1544 | 0.293074
|  |  |  | 1145 | -2.50469 | 1545 | 0.2947176
|  |  |  | 1146 | -2.52286 | 1546 | 0.2947147
|  |  |  | 1147 | -2.54102 | 1547 | 0.2963583
|  |  |  | 1148 | -2.55919 | 1548 | 0.2963553
|  |  |  | 1149 | -2.57736 | 1549 | 0.2979988
|  |  |  | 1150 | -2.59552 | 1550 | 0.2996423
|  |  |  | 1151 | -2.61369 | 1551 | 0.2996394
|  |  |  | 1152 | -2.63186 | 1552 | 0.3012828
|  |  |  | 1153 | -2.65002 | 1553 | 0.3029262
|  |  |  | 1154 | -2.66653 | 1554 | 0.3029232
|  |  |  | 1155 | -2.6847 | 1555 | 0.3045665
|  |  |  | 1156 | -2.70286 | 1556 | 0.3062098
|  |  |  | 1157 | -2.71937 | 1557 | 0.3078531
|  |  |  | 1158 | -2.73754 | 1558 | 0.30785
|  |  |  | 1159 | -2.75405 | 1559 | 0.3094932
|  |  |  | 1160 | -2.77221 | 1560 | 0.3111364
|  |  |  | 1161 | -2.78873 | 1561 | 0.3127796
|  |  |  | 1162 | -2.80689 | 1562 | 0.3144227
|  |  |  | 1163 | -2.8234 | 1563 | 0.3160658
|  |  |  | 1164 | -2.83991 | 1564 | 0.3160627
|  |  |  | 1165 | -2.85807 | 1565 | 0.3177057
|  |  |  | 1166 | -2.87458 | 1566 | 0.3193487
|  |  |  | 1167 | -2.89109 | 1567 | 0.3209917
|  |  |  | 1168 | -2.9076 | 1568 | 0.3226346
|  |  |  | 1169 | -2.92411 | 1569 | 0.3242775
|  |  |  | 1170 | -2.94062 | 1570 | 0.3259204
|  |  |  | 1171 | -2.95713 | 1571 | 0.3275632
|  |  |  | 1172 | -2.97364 | 1572 | 0.329206
|  |  |  | 1173 | -2.99014 | 1573 | 0.3308488
|  |  |  | 1174 | -3.00665 | 1574 | 0.3324915
|  |  |  | 1175 | -3.02316 | 1575 | 0.3357802
|  |  |  | 1176 | -3.03967 | 1576 | 0.3374228
|  |  |  | 1177 | -3.05618 | 1577 | 0.3390655
|  |  |  | 1178 | -3.07103 | 1578 | 0.340708
|  |  |  | 1179 | -3.08754 | 1579 | 0.3423506
|  |  |  | 1180 | -3.10404 | 1580 | 0.3439931
|  |  |  | 1181 | -3.1189 | 1581 | 0.3472815
|  |  |  | 1182 | -3.1354 | 1582 | 0.3489239
|  |  |  | 1183 | -3.15026 | 1583 | 0.3505663
|  |  |  | 1184 | -3.16676 | 1584 | 0.3522087
|  |  |  | 1185 | -3.18162 | 1585 | 0.3554969
|  |  |  | 1186 | -3.19812 | 1586 | 0.3571392
|  |  |  | 1187 | -3.21298 | 1587 | 0.3587814
|  |  |  | 1188 | -3.22948 | 1588 | 0.3620694
|  |  |  | 1189 | -3.24433 | 1589 | 0.3637116
|  |  |  | 1190 | -3.25919 | 1590 | 0.3653537
|  |  |  | 1191 | -3.27404 | 1591 | 0.3686416
|  |  |  | 1192 | -3.29054 | 1592 | 0.3702836
|  |  |  | 1193 | -3.30539 | 1593 | 0.3735713
|  |  |  | 1194 | -3.32025 | 1594 | 0.3752133
|  |  |  | 1195 | -3.3351 | 1595 | 0.3785009
|  |  |  | 1196 | -3.34995 | 1596 | 0.3801428
|  |  |  | 1197 | -3.3648 | 1597 | 0.3834303
|  |  |  | 1198 | -3.37965 | 1598 | 0.3850721
|  |  |  | 1199 | -3.3945 | 1599 | 0.3883595
|  |  |  | 1200 | -3.40935 | 1600 | 0.3900012
|  |  |  | 1201 | -3.4242 | 1601 | 0.3932884
|  |  |  | 1202 | -3.4374 | 1602 | 0.3949301
|  |  |  | 1203 | -3.45225 | 1603 | 0.3982172
|  |  |  | 1204 | -3.4671 | 1604 | 0.4015043
|  |  |  | 1205 | -3.48195 | 1605 | 0.4031458
|  |  |  | 1206 | -3.49514 | 1606 | 0.4064327
|  |  |  | 1207 | -3.50999 | 1607 | 0.4097196
|  |  |  | 1208 | -3.52484 | 1608 | 0.411361
|  |  |  | 1209 | -3.53804 | 1609 | 0.4146478
|  |  |  | 1210 | -3.55289 | 1610 | 0.4179345
|  |  |  | 1211 | -3.56608 | 1611 | 0.4212211
|  |  |  | 1212 | -3.58093 | 1612 | 0.4228623
|  |  |  | 1213 | -3.59413 | 1613 | 0.4261489
|  |  |  | 1214 | -3.60732 | 1614 | 0.4294353
|  |  |  | 1215 | -3.62217 | 1615 | 0.4327217
|  |  |  | 1216 | -3.63536 | 1616 | 0.436008
|  |  |  | 1217 | -3.64856 | 1617 | 0.4392943
|  |  |  | 1218 | -3.66175 | 1618 | 0.4409352
|  |  |  | 1219 | -3.6766 | 1619 | 0.4442214
|  |  |  | 1220 | -3.68979 | 1620 | 0.4475074
|  |  |  | 1221 | -3.70299 | 1621 | 0.4507935
|  |  |  | 1222 | -3.71618 | 1622 | 0.4540794
|  |  |  | 1223 | -3.72938 | 1623 | 0.4573653
|  |  |  | 1224 | -3.74257 | 1624 | 0.4606511
|  |  |  | 1225 | -3.75576 | 1625 | 0.4639368
|  |  |  | 1226 | -3.76896 | 1626 | 0.4672225
|  |  |  | 1227 | -3.78215 | 1627 | 0.4705081
|  |  |  | 1228 | -3.79534 | 1628 | 0.4737937
|  |  |  | 1229 | -3.80688 | 1629 | 0.4770792
|  |  |  | 1230 | -3.82007 | 1630 | 0.4803646
|  |  |  | 1231 | -3.83327 | 1631 | 0.4836499
|  |  |  | 1232 | -3.84646 | 1632 | 0.4885803
|  |  |  | 1233 | -3.858 | 1633 | 0.4918655
|  |  |  | 1234 | -3.87119 | 1634 | 0.4951506
|  |  |  | 1235 | -3.88438 | 1635 | 0.4984357
|  |  |  | 1236 | -3.89592 | 1636 | 0.5017207
|  |  |  | 1237 | -3.90911 | 1637 | 0.5050056
|  |  |  | 1238 | -3.92065 | 1638 | 0.5099355
|  |  |  | 1239 | -3.93384 | 1639 | 0.5132202
|  |  |  | 1240 | -3.94538 | 1640 | 0.516505
|  |  |  | 1241 | -3.95857 | 1641 | 0.5197896
|  |  |  | 1242 | -3.97011 | 1642 | 0.5247191
|  |  |  | 1243 | -3.98165 | 1643 | 0.5280036
|  |  |  | 1244 | -3.99484 | 1644 | 0.531288
|  |  |  | 1245 | -4.00638 | 1645 | 0.5362173
|  |  |  | 1246 | -4.01791 | 1646 | 0.5395015
|  |  |  | 1247 | -4.02945 | 1647 | 0.5427858
|  |  |  | 1248 | -4.04264 | 1648 | 0.5477147
|  |  |  | 1249 | -4.05418 | 1649 | 0.5509988
|  |  |  | 1250 | -4.06571 | 1650 | 0.5559276
|  |  |  | 1251 | -4.07725 | 1651 | 0.5592115
|  |  |  | 1252 | -4.08879 | 1652 | 0.5624953
|  |  |  | 1253 | -4.10032 | 1653 | 0.5674238
|  |  |  | 1254 | -4.11186 | 1654 | 0.5707075
|  |  |  | 1255 | -4.1234 | 1655 | 0.5756359
|  |  |  | 1256 | -4.13493 | 1656 | 0.5789194
|  |  |  | 1257 | -4.14481 | 1657 | 0.5838476
|  |  |  | 1258 | -4.15635 | 1658 | 0.5871309
|  |  |  | 1259 | -4.16789 | 1659 | 0.5920589
|  |  |  | 1260 | -4.17942 | 1660 | 0.5969868
|  |  |  | 1261 | -4.19096 | 1661 | 0.6002699
|  |  |  | 1262 | -4.20084 | 1662 | 0.6051976
|  |  |  | 1263 | -4.21237 | 1663 | 0.6084806
|  |  |  | 1264 | -4.22391 | 1664 | 0.6134081
|  |  |  | 1265 | -4.23379 | 1665 | 0.6183355
|  |  |  | 1266 | -4.24533 | 1666 | 0.6216183
|  |  |  | 1267 | -4.25521 | 1667 | 0.6265455
|  |  |  | 1268 | -4.26674 | 1668 | 0.6314726
|  |  |  | 1269 | -4.27662 | 1669 | 0.6363996
|  |  |  | 1270 | -4.28816 | 1670 | 0.6396821
|  |  |  | 1271 | -4.29804 | 1671 | 0.6446089
|  |  |  | 1272 | -4.30792 | 1672 | 0.6495357
|  |  |  | 1273 | -4.31945 | 1673 | 0.6544623
|  |  |  | 1274 | -4.32933 | 1674 | 0.6577444
|  |  |  | 1275 | -4.33921 | 1675 | 0.6626709
|  |  |  | 1276 | -4.35075 | 1676 | 0.6675972
|  |  |  | 1277 | -4.36063 | 1677 | 0.6725235
|  |  |  | 1278 | -4.37051 | 1678 | 0.6774496
|  |  |  | 1279 | -4.38039 | 1679 | 0.6823757
|  |  |  | 1280 | -4.39027 | 1680 | 0.6873016
|  |  |  | 1281 | -4.40015 | 1681 | 0.6922275
|  |  |  | 1282 | -4.41003 | 1682 | 0.6971532
|  |  |  | 1283 | -4.41991 | 1683 | 0.7004346
|  |  |  | 1284 | -4.42978 | 1684 | 0.7053601
|  |  |  | 1285 | -4.43966 | 1685 | 0.7102856
|  |  |  | 1286 | -4.44954 | 1686 | 0.715211
|  |  |  | 1287 | -4.45942 | 1687 | 0.7201362
|  |  |  | 1288 | -4.4693 | 1688 | 0.7250614
|  |  |  | 1289 | -4.47918 | 1689 | 0.7299865
|  |  |  | 1290 | -4.48741 | 1690 | 0.7365556
|  |  |  | 1291 | -4.49728 | 1691 | 0.7414804
|  |  |  | 1292 | -4.50716 | 1692 | 0.7464052
|  |  |  | 1293 | -4.51704 | 1693 | 0.7513298
|  |  |  | 1294 | -4.52527 | 1694 | 0.7562543
|  |  |  | 1295 | -4.53514 | 1695 | 0.7611788
|  |  |  | 1296 | -4.54502 | 1696 | 0.7661031
|  |  |  | 1297 | -4.55325 | 1697 | 0.7710273
|  |  |  | 1298 | -4.56312 | 1698 | 0.7775955
|  |  |  | 1299 | -4.57135 | 1699 | 0.7825195
|  |  |  | 1300 | -4.58123 | 1700 | 0.7874435