## Transmission
% Transmission
|  | λ (nm) | P-polarized | S-polarized
|  | 1300 | 29.68794 | 26.25539
|  | 1290 | 30.14774 | 26.86201
|  | 1280 | 30.86728 | 27.61004
|  | 1270 | 31.26874 | 28.12807
Product Raw Data |  | 1260 | 31.41471 | 28.37776
Non-Polarizing Beamsplitter Cube , AR-Coating: 700 - 1100 nm |  | 1250 | 31.74995 | 28.84446
|  | 1240 | 32.4147 | 29.59974
Item # | BS008, BS011, BS005, BS017, BS014, BS032, CCM5-BS017(/M), CCM1-BS014(/M) | 1230 | 33.11482 | 30.34072
|  | 1220 | 33.41403 | 30.71669
|  | 1210 | 33.72241 | 31.10797
|  | 1200 | 34.27633 | 31.73585
|  | 1190 | 34.71566 | 32.3314
DISCLAIMER: The data presented here are typical. Slight variations in performance data will occur from lot to lot. Please contact Technical Support with any questions regarding the use or reliability of this data. |  | 1180 | 35.02005 | 32.6628
|  | 1170 | 35.44775 | 33.19166
|  | 1160 | 35.89148 | 33.67363
|  | 1150 | 36.37686 | 34.2179
|  | 1140 | 36.76042 | 34.68405
|  | 1130 | 37.04474 | 35.10268
|  | 1120 | 37.49559 | 35.56114
Additional Information: |  | 1110 | 37.76895 | 35.74775
|  | 1100 | 38.14452 | 36.14585
|  | 1090 | 38.66107 | 36.64352
|  | 1080 | 39.07183 | 37.07886
|  | 1070 | 39.36296 | 37.37418
|  | 1060 | 39.6009 | 37.63709
|  | 1050 | 39.94287 | 37.95355
|  | 1040 | 40.34582 | 38.35802
|  | 1030 | 40.64648 | 38.69972
|  | 1020 | 40.98623 | 38.9999
|  | 1010 | 41.25831 | 39.23049
|  | 1000 | 41.52251 | 39.53268
|  | 990 | 41.83002 | 39.83081
|  | 980 | 42.19786 | 40.15261
|  | 970 | 42.50284 | 40.46527
|  | 960 | 42.7042 | 40.76981
|  | 950 | 43.07611 | 41.1405
|  | 940 | 43.40897 | 41.48877
|  | 930 | 43.69015 | 41.85431
|  | 920 | 43.86616 | 42.14272
|  | 910 | 44.17016 | 42.48934
|  | 900 | 44.47937 | 42.91065
|  | 890 | 44.70909 | 43.29095
|  | 880 | 45.02327 | 43.66479
|  | 870 | 45.15517 | 44.00846
|  | 860 | 45.28027 | 44.32397
|  | 850 | 45.43015 | 44.66431
|  | 840 | 45.93131 | 45.427
|  | 830 | 46.12596 | 45.77029
|  | 820 | 46.29032 | 46.18045
|  | 810 | 46.47157 | 46.55227
|  | 800 | 46.56228 | 46.82778
|  | 790 | 46.70105 | 47.0887
|  | 780 | 46.73768 | 47.2726
|  | 770 | 46.80324 | 47.42307
|  | 760 | 46.81116 | 47.4249
|  | 750 | 46.73395 | 47.29887
|  | 740 | 46.66523 | 47.08117
|  | 730 | 46.52025 | 46.69113
|  | 720 | 46.24879 | 46.08913
|  | 710 | 45.95322 | 45.38067
|  | 700 | 45.55503 | 44.40458
|  | 690 | 45.02405 | 43.23998
|  | 680 | 44.42368 | 41.90199
|  | 670 | 43.70815 | 40.36277
|  | 660 | 42.90004 | 38.69055
|  | 650 | 42.07791 | 36.89851
|  | 640 | 41.12062 | 35.05219
|  | 630 | 40.12058 | 33.14791
|  | 620 | 39.13789 | 31.30594
|  | 610 | 38.12195 | 29.50332
|  | 600 | 37.1532 | 27.79845
|  | 590 | 36.31069 | 26.28474
|  | 580 | 35.5523 | 24.96185
|  | 570 | 34.96032 | 23.88287
|  | 560 | 34.66785 | 23.11324
|  | 550 | 34.64413 | 22.61006
|  | 540 | 35.02205 | 22.51655
|  | 530 | 35.85323 | 22.88216
|  | 520 | 37.25672 | 23.77322
|  | 510 | 39.30611 | 25.31359
|  | 500 | 42.13369 | 27.67956