## Responsivity
PDA25K2 Responsivity
|  | Wavelength (nm) | Responsivity (A/W)
|  | 130 | 0
|  | 140 | 0.00011077
|  | 150 | 0.00883
|  | 160 | 0.01058
Product Raw Data |  | 170 | 0.01058
GaP Transimpedance Amplified Photodetector |  | 180 | 0.0103
|  | 190 | 0.0102
Item # | PDA25K2 | 200 | 0.012
DISCLAIMER: The data presented here are typical. Slight variations in performance data will occur from lot to lot. Please contact Technical Support with any questions regarding the use or reliability of this data. |  | 210 | 0.013
|  | 220 | 0.016
|  | 230 | 0.019
|  | 240 | 0.022
|  | 250 | 0.028
|  | 260 | 0.036
This data may be used in publications. However, please cite Thorlabs as the source. |  | 270 | 0.042
|  | 280 | 0.049
|  | 290 | 0.055
Additional Information: |  | 300 | 0.06
|  | 310 | 0.066
|  | 320 | 0.072
|  | 330 | 0.078
|  | 340 | 0.084
|  | 350 | 0.089
|  | 360 | 0.094
|  | 370 | 0.098
|  | 380 | 0.102
|  | 390 | 0.106
|  | 400 | 0.11
|  | 410 | 0.114
|  | 420 | 0.117
|  | 430 | 0.118
|  | 440 | 0.115
|  | 450 | 0.11
|  | 460 | 0.1
|  | 470 | 0.09
|  | 480 | 0.075
|  | 490 | 0.06
|  | 500 | 0.045
|  | 510 | 0.034
|  | 520 | 0.027
|  | 530 | 0.019
|  | 540 | 0.014
|  | 550 | 0.008
|  | 560 | 0.004
|  | 570 | 0.002
|  | 580 | 0.001
|  | 590 | 0.001
|  | 600 | 0