## Gain Spectrum
Praseodymium-Doped Fiber Amplifier
|  | Wavelength (nm) | Gain (dB)
|  |  | -30 dBm Input | -10 dBm Input | 0 dBm Input
|  | 1270 | 6.476 | 6.305 | 6.123
|  | 1275 | 9.469 | 9.294 | 8.923
|  | 1280 | 13.1 | 12.73 | 11.67
Product Raw Data |  | 1285 | 16.54 | 16.04 | 13.99
Praseodymium-Doped Fiber Amplifier |  | 1290 | 19.94 | 18.79 | 15.46
|  | 1295 | 22.39 | 20.77 | 16.47
Item # | PDFA100 | 1300 | 23.68 | 21.65 | 16.73
| PDFA100X | 1305 | 24.04 | 21.39 | 16.27
DISCLAIMER: The data presented here are typical. Slight variations in performance data will occur from lot to lot. Please contact Technical Support with any questions regarding the use or reliability of this data. |  | 1310 | 22.65 | 20.43 | 15.6
|  | 1315 | 21.1 | 19.06 | 14.58
|  | 1320 | 18.55 | 17.18 | 13.36
|  | 1325 | 15.55 | 14.71 | 11.69
|  | 1330 | 11.62 | 11.08 | 9.087
|  | 1335 | 7.265 | 6.798 | 5.561
This data may be used in publications. However, please cite Thorlabs as the source.
Additional Information:
Data measured with the power level set at 100% (Item # PDFA100) or 1200 mA (Item # PDFA100X).

## Noise Figure
Praseodymium-Doped Fiber Amplifier
|  | Wavelength (nm) | Noise Figure (dB)
|  |  | -30 dBm Input | -10 dBm Input | 0 dBm Input
|  | 1270 | 6.707 | 6.848 | 6.702
|  | 1275 | 6.979 | 7.101 | 7.068
|  | 1280 | 6.691 | 6.807 | 6.671
Product Raw Data |  | 1285 | 6.765 | 6.755 | 6.665
Praseodymium-Doped Fiber Amplifier |  | 1290 | 6.558 | 6.651 | 6.503
|  | 1295 | 6.567 | 6.692 | 6.664
Item # | PDFA100 | 1300 | 6.773 | 6.764 | 6.765
| PDFA100X | 1305 | 6.673 | 7.014 | 7.015
DISCLAIMER: The data presented here are typical. Slight variations in performance data will occur from lot to lot. Please contact Technical Support with any questions regarding the use or reliability of this data. |  | 1310 | 7.31 | 7.624 | 7.516
|  | 1315 | 7.428 | 7.839 | 7.975
|  | 1320 | 8.041 | 8.272 | 8.308
|  | 1325 | 8.57 | 8.717 | 8.91
|  | 1330 | 9.418 | 9.614 | 9.822
|  | 1335 | 10.68 | 11 | 11.29
This data may be used in publications. However, please cite Thorlabs as the source.
Additional Information:
Data measured with the power level set at 100% (Item # PDFA100) or 1200 mA (Item # PDFA100X).

## Output vs Input (Input 1310 nm)
Praseodymium-Doped Fiber Amplifier
|  | Input Power (dBm) | Output Power (dBm) | Gain (dB) | Noise Figure (dB)
|  | -40 | -16.32 | 23.68 | 6.07
|  | -35 | -12.48 | 22.52 | 6.982
|  | -30 | -7.894 | 22.11 | 7.373
Product Raw Data |  | -25 | -2.935 | 22.07 | 7.345
Praseodymium-Doped Fiber Amplifier |  | -20 | 1.843 | 21.84 | 7.397
|  | -15 | 6.352 | 21.35 | 7.422
Item # | PDFA100 | -10 | 10.24 | 20.24 | 7.447
| PDFA100X | -5 | 13.28 | 18.28 | 7.466
DISCLAIMER: The data presented here are typical. Slight variations in performance data will occur from lot to lot. Please contact Technical Support with any questions regarding the use or reliability of this data. |  | 0 | 15.44 | 15.44 | 7.51
|  | 5 | 16.95 | 11.95 | 7.642
|  | 10 | 18.09 | 8.088 | 8.029
This data may be used in publications. However, please cite Thorlabs as the source.
Additional Information:
Data was measured with a 1310 nm input and the pump level at 100% (Item # PDFA100) or 1200 mA (Item # PDFA100X).

## Output vs Pump (Input 1310 nm)
Praseodymium-Doped Fiber Amplifier
|  | PDFA100 Pump Level (%) | PDFA100X Pump Level (mA) | Gain (dB)
|  |  |  | -30 dBm Input | 0 dBm Input
|  | 10 | 120 | -9.488 | -9.722
|  | 15 | 180 | -6.931 | -7.338
|  | 20 | 240 | -4.58 | -5.033
Product Raw Data |  | 25 | 300 | -2.338 | -2.962
Praseodymium-Doped Fiber Amplifier |  | 30 | 360 | -0.2151 | -0.9193
|  | 35 | 420 | 1.783 | 0.9729
Item # | PDFA100 | 40 | 480 | 3.714 | 2.703
| PDFA100X | 45 | 540 | 5.572 | 4.403
DISCLAIMER: The data presented here are typical. Slight variations in performance data will occur from lot to lot. Please contact Technical Support with any questions regarding the use or reliability of this data. |  | 50 | 600 | 7.367 | 5.931
|  | 55 | 660 | 9.103 | 7.381
|  | 60 | 720 | 10.87 | 8.713
|  | 65 | 780 | 12.5 | 9.881
|  | 70 | 840 | 14.09 | 10.91
|  | 75 | 900 | 15.55 | 11.86
This data may be used in publications. However, please cite Thorlabs as the source. |  | 80 | 960 | 17.07 | 12.75
|  | 85 | 1020 | 18.51 | 13.54
|  | 90 | 1080 | 19.86 | 14.29
Additional Information: |  | 95 | 1140 | 21.15 | 14.93
Data was measured with a 1310 nm input. |  | 100 | 1200 | 22.28 | 15.48