## T156174
SN: | T156174
Item #: | PFC1064HA
Item Description: | 1x2 Fused Fiber Polarization Combiner/Splitter
Fiber Type: | Equivalent to PM 98-U25D
Port Name: | Slow Axis - White
Test Wavelength (nm): | 1064
Insertion Loss (dB): | -0.39
Port Name: | Fast Axis - Red
Test Wavelength (nm): | 1064
Insertion Loss (dB): | -0.38
Spectral Response
Wavelength (nm) | Insertion Loss (dB) - Slow Axis - White | Insertion Loss (dB) - Fast Axis - Red
1039 | -0.383 | -0.991
1039.1 | -0.383 | -0.991
1039.2 | -0.383 | -0.99
1039.301 | -0.383 | -0.985
1039.401 | -0.383 | -0.98
1039.501 | -0.383 | -0.975
1039.601 | -0.382 | -0.971
1039.701 | -0.382 | -0.966
1039.802 | -0.382 | -0.961
1039.902 | -0.381 | -0.956
1040.002 | -0.381 | -0.952
1040.102 | -0.381 | -0.947
1040.202 | -0.38 | -0.942
1040.303 | -0.379 | -0.939
1040.403 | -0.378 | -0.935
1040.503 | -0.377 | -0.931
1040.603 | -0.375 | -0.927
1040.703 | -0.374 | -0.923
1040.804 | -0.373 | -0.919
1040.904 | -0.372 | -0.916
1041.004 | -0.371 | -0.912
1041.104 | -0.37 | -0.908
1041.204 | -0.369 | -0.904
1041.305 | -0.368 | -0.901
1041.405 | -0.367 | -0.897
1041.505 | -0.366 | -0.893
1041.605 | -0.366 | -0.89
1041.705 | -0.365 | -0.886
1041.806 | -0.364 | -0.882
1041.906 | -0.363 | -0.879
1042.006 | -0.363 | -0.875
1042.106 | -0.362 | -0.871
1042.206 | -0.362 | -0.868
1042.307 | -0.362 | -0.864
1042.407 | -0.363 | -0.86
1042.507 | -0.363 | -0.857
1042.607 | -0.364 | -0.853
1042.707 | -0.364 | -0.849
1042.808 | -0.365 | -0.846
1042.908 | -0.365 | -0.842
1043.008 | -0.366 | -0.838
1043.108 | -0.366 | -0.835
1043.208 | -0.365 | -0.832
1043.309 | -0.364 | -0.829
1043.409 | -0.363 | -0.826
1043.509 | -0.362 | -0.823
1043.609 | -0.361 | -0.82
1043.709 | -0.36 | -0.817
1043.81 | -0.359 | -0.813
1043.91 | -0.357 | -0.81
1044.01 | -0.356 | -0.807
1044.11 | -0.355 | -0.804
1044.21 | -0.356 | -0.8
1044.311 | -0.356 | -0.796
1044.411 | -0.356 | -0.791
1044.511 | -0.356 | -0.787
1044.611 | -0.356 | -0.783
1044.711 | -0.357 | -0.779
1044.812 | -0.357 | -0.774
1044.912 | -0.357 | -0.77
1045.012 | -0.357 | -0.766
1045.112 | -0.358 | -0.762
1045.212 | -0.358 | -0.758
1045.313 | -0.359 | -0.754
1045.413 | -0.359 | -0.751
1045.513 | -0.359 | -0.747
1045.613 | -0.36 | -0.744
1045.713 | -0.36 | -0.74
1045.814 | -0.361 | -0.737
1045.914 | -0.361 | -0.733
1046.014 | -0.362 | -0.73
1046.114 | -0.362 | -0.727
1046.214 | -0.362 | -0.724
1046.315 | -0.362 | -0.722
1046.415 | -0.361 | -0.72
1046.515 | -0.361 | -0.718
1046.615 | -0.361 | -0.715
1046.715 | -0.361 | -0.713
1046.816 | -0.36 | -0.711
1046.916 | -0.36 | -0.709
1047.016 | -0.36 | -0.706
1047.116 | -0.36 | -0.704
1047.216 | -0.359 | -0.7
1047.317 | -0.359 | -0.697
1047.417 | -0.358 | -0.693
1047.517 | -0.358 | -0.69
1047.617 | -0.357 | -0.686
1047.717 | -0.357 | -0.683
1047.818 | -0.357 | -0.679
1047.918 | -0.356 | -0.676
1048.018 | -0.356 | -0.673
1048.118 | -0.356 | -0.67
1048.218 | -0.357 | -0.667
1048.319 | -0.358 | -0.665
1048.419 | -0.359 | -0.663
1048.519 | -0.36 | -0.66
1048.619 | -0.361 | -0.658
1048.719 | -0.362 | -0.655
1048.82 | -0.363 | -0.653
1048.92 | -0.364 | -0.651
1049.02 | -0.364 | -0.648
1049.12 | -0.365 | -0.645
1049.22 | -0.365 | -0.642
1049.321 | -0.365 | -0.638
1049.421 | -0.365 | -0.635
1049.521 | -0.365 | -0.632
1049.621 | -0.365 | -0.628
1049.721 | -0.365 | -0.625
1049.822 | -0.366 | -0.621
1049.922 | -0.366 | -0.618
1050.022 | -0.366 | -0.615
1050.122 | -0.365 | -0.613
1050.222 | -0.365 | -0.611
1050.323 | -0.365 | -0.609
1050.423 | -0.364 | -0.608
1050.523 | -0.364 | -0.606
1050.623 | -0.363 | -0.604
1050.723 | -0.363 | -0.602
1050.824 | -0.362 | -0.601
1050.924 | -0.362 | -0.599
1051.024 | -0.362 | -0.597
1051.124 | -0.363 | -0.594
1051.224 | -0.363 | -0.591
1051.325 | -0.364 | -0.587
1051.425 | -0.365 | -0.584
1051.525 | -0.366 | -0.581
1051.625 | -0.367 | -0.577
1051.725 | -0.368 | -0.574
1051.826 | -0.369 | -0.571
1051.926 | -0.37 | -0.568
1052.026 | -0.371 | -0.565
1052.126 | -0.371 | -0.564
1052.226 | -0.372 | -0.562
1052.327 | -0.373 | -0.561
1052.427 | -0.373 | -0.56
1052.527 | -0.374 | -0.559
1052.627 | -0.375 | -0.558
1052.727 | -0.375 | -0.557
1052.828 | -0.376 | -0.556
1052.928 | -0.377 | -0.554
1053.028 | -0.377 | -0.553
1053.128 | -0.377 | -0.551
1053.229 | -0.376 | -0.548
1053.329 | -0.376 | -0.546
1053.429 | -0.375 | -0.543
1053.529 | -0.375 | -0.541
1053.629 | -0.374 | -0.538
1053.729 | -0.373 | -0.536
1053.83 | -0.373 | -0.533
1053.93 | -0.373 | -0.531
1054.03 | -0.373 | -0.529
1054.13 | -0.373 | -0.528
1054.23 | -0.374 | -0.527
1054.331 | -0.375 | -0.526
1054.431 | -0.376 | -0.525
1054.531 | -0.376 | -0.524
1054.631 | -0.377 | -0.523
1054.731 | -0.378 | -0.522
1054.832 | -0.379 | -0.521
1054.932 | -0.379 | -0.52
1055.032 | -0.38 | -0.519
1055.132 | -0.38 | -0.517
1055.232 | -0.38 | -0.515
1055.333 | -0.379 | -0.513
1055.433 | -0.379 | -0.511
1055.533 | -0.379 | -0.509
1055.633 | -0.379 | -0.507
1055.734 | -0.379 | -0.505
1055.834 | -0.379 | -0.503
1055.934 | -0.379 | -0.501
1056.034 | -0.379 | -0.499
1056.134 | -0.379 | -0.497
1056.234 | -0.379 | -0.496
1056.335 | -0.379 | -0.494
1056.435 | -0.379 | -0.493
1056.535 | -0.379 | -0.492
1056.635 | -0.38 | -0.49
1056.735 | -0.38 | -0.489
1056.836 | -0.38 | -0.487
1056.936 | -0.38 | -0.486
1057.036 | -0.38 | -0.484
1057.136 | -0.38 | -0.482
1057.236 | -0.38 | -0.481
1057.337 | -0.379 | -0.479
1057.437 | -0.379 | -0.477
1057.537 | -0.379 | -0.475
1057.637 | -0.379 | -0.473
1057.737 | -0.379 | -0.472
1057.838 | -0.379 | -0.47
1057.938 | -0.378 | -0.468
1058.038 | -0.378 | -0.467
1058.138 | -0.378 | -0.465
1058.239 | -0.378 | -0.464
1058.339 | -0.378 | -0.462
1058.439 | -0.378 | -0.461
1058.539 | -0.377 | -0.459
1058.639 | -0.377 | -0.458
1058.74 | -0.377 | -0.456
1058.84 | -0.377 | -0.455
1058.94 | -0.377 | -0.453
1059.04 | -0.378 | -0.451
1059.14 | -0.379 | -0.449
1059.24 | -0.38 | -0.447
1059.341 | -0.381 | -0.444
1059.441 | -0.382 | -0.442
1059.541 | -0.384 | -0.44
1059.641 | -0.385 | -0.438
1059.741 | -0.386 | -0.435
1059.842 | -0.387 | -0.433
1059.942 | -0.387 | -0.432
1060.042 | -0.387 | -0.431
1060.142 | -0.387 | -0.431
1060.242 | -0.387 | -0.43
1060.343 | -0.386 | -0.43
1060.443 | -0.386 | -0.43
1060.543 | -0.386 | -0.429
1060.643 | -0.386 | -0.429
1060.744 | -0.385 | -0.428
1060.844 | -0.385 | -0.428
1060.944 | -0.384 | -0.427
1061.044 | -0.384 | -0.425
1061.144 | -0.383 | -0.424
1061.245 | -0.382 | -0.422
1061.345 | -0.381 | -0.421
1061.445 | -0.38 | -0.419
1061.545 | -0.379 | -0.417
1061.645 | -0.379 | -0.416
1061.745 | -0.378 | -0.414
1061.846 | -0.377 | -0.413
1061.946 | -0.377 | -0.412
1062.046 | -0.377 | -0.411
1062.146 | -0.378 | -0.41
1062.246 | -0.378 | -0.409
1062.347 | -0.379 | -0.409
1062.447 | -0.379 | -0.408
1062.547 | -0.38 | -0.407
1062.647 | -0.381 | -0.407
1062.747 | -0.381 | -0.406
1062.848 | -0.382 | -0.405
1062.948 | -0.382 | -0.403
1063.048 | -0.383 | -0.402
1063.148 | -0.383 | -0.399
1063.249 | -0.384 | -0.397
1063.349 | -0.384 | -0.395
1063.449 | -0.385 | -0.393
1063.549 | -0.386 | -0.39
1063.649 | -0.386 | -0.388
1063.75 | -0.387 | -0.386
1063.85 | -0.388 | -0.384
1063.95 | -0.389 | -0.383
1064.05 | -0.39 | -0.383
1064.15 | -0.392 | -0.382
1064.25 | -0.394 | -0.382
1064.351 | -0.395 | -0.382
1064.451 | -0.397 | -0.381
1064.551 | -0.399 | -0.381
1064.651 | -0.4 | -0.381
1064.751 | -0.402 | -0.38
1064.852 | -0.403 | -0.38
1064.952 | -0.404 | -0.379
1065.052 | -0.405 | -0.377
1065.152 | -0.405 | -0.376
1065.253 | -0.406 | -0.374
1065.353 | -0.406 | -0.373
1065.453 | -0.407 | -0.372
1065.553 | -0.407 | -0.37
1065.653 | -0.408 | -0.369
1065.754 | -0.408 | -0.367
1065.854 | -0.409 | -0.366
1065.954 | -0.41 | -0.364
1066.054 | -0.41 | -0.363
1066.154 | -0.411 | -0.362
1066.255 | -0.412 | -0.36
1066.355 | -0.413 | -0.359
1066.455 | -0.413 | -0.358
1066.555 | -0.414 | -0.356
1066.655 | -0.415 | -0.355
1066.755 | -0.416 | -0.354
1066.856 | -0.417 | -0.353
1066.956 | -0.418 | -0.352
1067.056 | -0.419 | -0.352
1067.156 | -0.42 | -0.352
1067.256 | -0.422 | -0.351
1067.357 | -0.423 | -0.351
1067.457 | -0.425 | -0.351
1067.557 | -0.426 | -0.35
1067.657 | -0.427 | -0.35
1067.758 | -0.429 | -0.349
1067.858 | -0.43 | -0.348
1067.958 | -0.431 | -0.347
1068.058 | -0.432 | -0.345
1068.158 | -0.433 | -0.343
1068.259 | -0.435 | -0.341
1068.359 | -0.436 | -0.34
1068.459 | -0.437 | -0.338
1068.559 | -0.438 | -0.336
1068.659 | -0.439 | -0.334
1068.76 | -0.44 | -0.333
1068.86 | -0.442 | -0.331
1068.96 | -0.443 | -0.331
1069.06 | -0.444 | -0.33
1069.16 | -0.445 | -0.329
1069.26 | -0.446 | -0.329
1069.361 | -0.447 | -0.328
1069.461 | -0.448 | -0.328
1069.561 | -0.45 | -0.327
1069.661 | -0.451 | -0.326
1069.761 | -0.452 | -0.326
1069.862 | -0.453 | -0.325
1069.962 | -0.455 | -0.325
1070.062 | -0.456 | -0.325
1070.162 | -0.458 | -0.325
1070.263 | -0.459 | -0.325
1070.363 | -0.461 | -0.324
1070.463 | -0.462 | -0.324
1070.563 | -0.464 | -0.324
1070.663 | -0.465 | -0.324
1070.764 | -0.467 | -0.323
1070.864 | -0.469 | -0.323
1070.964 | -0.471 | -0.322
1071.064 | -0.473 | -0.32
1071.164 | -0.475 | -0.319
1071.265 | -0.477 | -0.318
1071.365 | -0.479 | -0.317
1071.465 | -0.481 | -0.316
1071.565 | -0.483 | -0.315
1071.665 | -0.486 | -0.314
1071.766 | -0.487 | -0.313
1071.866 | -0.489 | -0.312
1071.966 | -0.49 | -0.312
1072.066 | -0.491 | -0.311
1072.166 | -0.492 | -0.311
1072.266 | -0.493 | -0.31
1072.367 | -0.494 | -0.309
1072.467 | -0.495 | -0.309
1072.567 | -0.495 | -0.308
1072.667 | -0.496 | -0.308
1072.768 | -0.497 | -0.307
1072.868 | -0.498 | -0.307
1072.968 | -0.5 | -0.306
1073.068 | -0.501 | -0.306
1073.168 | -0.502 | -0.305
1073.269 | -0.503 | -0.305
1073.369 | -0.504 | -0.304
1073.469 | -0.505 | -0.304
1073.569 | -0.506 | -0.303
1073.669 | -0.507 | -0.303
1073.77 | -0.509 | -0.303
1073.87 | -0.51 | -0.303
1073.97 | -0.512 | -0.303
1074.07 | -0.514 | -0.303
1074.17 | -0.516 | -0.303
1074.271 | -0.518 | -0.304
1074.371 | -0.52 | -0.304
1074.471 | -0.522 | -0.304
1074.571 | -0.524 | -0.304
1074.671 | -0.526 | -0.304
1074.771 | -0.528 | -0.304
1074.872 | -0.53 | -0.304
1074.972 | -0.532 | -0.303
1075.072 | -0.534 | -0.303
1075.172 | -0.535 | -0.302
1075.273 | -0.537 | -0.302
1075.373 | -0.539 | -0.301
1075.473 | -0.541 | -0.301
1075.573 | -0.543 | -0.3
1075.673 | -0.545 | -0.3
1075.774 | -0.547 | -0.3
1075.874 | -0.549 | -0.3
1075.974 | -0.551 | -0.3
1076.074 | -0.554 | -0.3
1076.174 | -0.556 | -0.3
1076.275 | -0.558 | -0.3
1076.375 | -0.56 | -0.3
1076.475 | -0.563 | -0.3
1076.575 | -0.565 | -0.3
1076.675 | -0.567 | -0.3
1076.776 | -0.569 | -0.3
1076.876 | -0.571 | -0.301
1076.976 | -0.572 | -0.301
1077.076 | -0.574 | -0.301
1077.176 | -0.576 | -0.301
1077.277 | -0.577 | -0.302
1077.377 | -0.579 | -0.302
1077.477 | -0.58 | -0.302
1077.577 | -0.582 | -0.302
1077.677 | -0.584 | -0.303
1077.778 | -0.585 | -0.303
1077.878 | -0.587 | -0.303
1077.978 | -0.588 | -0.303
1078.078 | -0.59 | -0.304
1078.178 | -0.591 | -0.304
1078.279 | -0.592 | -0.304
1078.379 | -0.594 | -0.305
1078.479 | -0.595 | -0.305
1078.579 | -0.597 | -0.305
1078.679 | -0.598 | -0.305
1078.78 | -0.6 | -0.305
1078.88 | -0.601 | -0.305
1078.98 | -0.602 | -0.305
1079.08 | -0.603 | -0.305
1079.18 | -0.605 | -0.305
1079.281 | -0.606 | -0.305
1079.381 | -0.607 | -0.305
1079.481 | -0.609 | -0.305
1079.581 | -0.61 | -0.305
1079.681 | -0.611 | -0.306
1079.782 | -0.613 | -0.306
1079.882 | -0.615 | -0.307
1079.982 | -0.616 | -0.307
1080.082 | -0.618 | -0.308
1080.182 | -0.62 | -0.308
1080.283 | -0.622 | -0.309
1080.383 | -0.624 | -0.31
1080.483 | -0.626 | -0.31
1080.583 | -0.627 | -0.311
1080.683 | -0.629 | -0.312
1080.784 | -0.631 | -0.313
1080.884 | -0.632 | -0.314
1080.984 | -0.634 | -0.315
1081.084 | -0.636 | -0.316
1081.184 | -0.638 | -0.317
1081.285 | -0.639 | -0.318
1081.385 | -0.641 | -0.32
1081.485 | -0.643 | -0.321
1081.585 | -0.644 | -0.322
1081.685 | -0.646 | -0.322
1081.786 | -0.647 | -0.323
1081.886 | -0.647 | -0.323
1081.986 | -0.648 | -0.323
1082.086 | -0.649 | -0.323
1082.186 | -0.65 | -0.323
1082.287 | -0.651 | -0.323
1082.387 | -0.652 | -0.323
1082.487 | -0.653 | -0.323
1082.587 | -0.653 | -0.323
1082.687 | -0.655 | -0.323
1082.788 | -0.656 | -0.324
1082.888 | -0.658 | -0.325
1082.988 | -0.659 | -0.325
1083.088 | -0.661 | -0.326
1083.188 | -0.662 | -0.327
1083.289 | -0.664 | -0.328
1083.389 | -0.666 | -0.328
1083.489 | -0.667 | -0.329
1083.589 | -0.669 | -0.33
1083.689 | -0.671 | -0.331
1083.79 | -0.672 | -0.332
1083.89 | -0.674 | -0.334
1083.99 | -0.676 | -0.335
1084.09 | -0.678 | -0.336
1084.19 | -0.68 | -0.337
1084.291 | -0.682 | -0.339
1084.391 | -0.684 | -0.34
1084.491 | -0.686 | -0.341
1084.591 | -0.688 | -0.342
1084.691 | -0.689 | -0.343
1084.792 | -0.69 | -0.344
1084.892 | -0.691 | -0.345
1084.992 | -0.692 | -0.345
1085.092 | -0.693 | -0.346
1085.192 | -0.694 | -0.347
1085.293 | -0.695 | -0.348
1085.393 | -0.696 | -0.348
1085.493 | -0.698 | -0.349
1085.593 | -0.699 | -0.35
1085.693 | -0.7 | -0.351
1085.794 | -0.702 | -0.352
1085.894 | -0.704 | -0.353
1085.994 | -0.706 | -0.355
1086.094 | -0.707 | -0.356
1086.194 | -0.709 | -0.357
1086.295 | -0.711 | -0.358
1086.395 | -0.713 | -0.359
1086.495 | -0.714 | -0.361
1086.595 | -0.716 | -0.362
1086.695 | -0.718 | -0.363
1086.796 | -0.719 | -0.364
1086.896 | -0.721 | -0.364
1086.996 | -0.722 | -0.365
1087.096 | -0.724 | -0.366
1087.196 | -0.725 | -0.367
1087.297 | -0.727 | -0.368
1087.397 | -0.729 | -0.369
1087.497 | -0.73 | -0.37
1087.597 | -0.732 | -0.371
1087.697 | -0.734 | -0.372
1087.798 | -0.735 | -0.374
1087.898 | -0.737 | -0.375
1087.998 | -0.739 | -0.376
1088.098 | -0.741 | -0.378
1088.198 | -0.743 | -0.379
1088.299 | -0.745 | -0.381
1088.399 | -0.747 | -0.382
1088.499 | -0.749 | -0.383
1088.599 | -0.751 | -0.385
1088.699 | -0.753 | -0.386
1088.8 | -0.755 | -0.387
1088.9 | -0.757 | -0.389
1089 | -0.759 | -0.39