## Reflectance
|  | Wavelength (nm) | Reflectance (%)
|  | 250 | 93.25
|  | 255 | 93.4
|  | 260 | 93.55
|  | 265 | 93.5
Product Raw Data |  | 270 | 93.45
PTFE Diffuse Reflector Sheets |  | 275 | 93.45
|  | 280 | 93.65
Item # | PMR10P1 | 285 | 93.8
| PMR10R1 | 290 | 94
| PMR10R2 | 295 | 94.05
DISCLAIMER: The data presented here are typical. Slight variations in performance data will occur from lot to lot. Please contact Technical Support with any questions regarding the use or reliability of this data. |  | 300 | 94.2
|  | 305 | 94.2
|  | 310 | 94.25
|  | 315 | 94.2
|  | 320 | 94.1
|  | 325 | 94
This data may be used in publications. However, please cite Thorlabs as the source. |  | 330 | 93.7
|  | 335 | 93.55
|  | 340 | 93.45
Additional Information: |  | 345 | 93.4
|  | 350 | 93.55
|  | 355 | 93.5
|  | 360 | 93.2
|  | 365 | 93.25
|  | 370 | 93.2
|  | 375 | 93.35
|  | 380 | 93.15
|  | 385 | 93.25
|  | 390 | 93.25
|  | 395 | 93.05
|  | 400 | 93.05
|  | 405 | 93.1
|  | 410 | 93.1
|  | 415 | 93.05
|  | 420 | 93.05
|  | 425 | 92.85
|  | 430 | 92.75
|  | 435 | 92.85
|  | 440 | 92.85
|  | 445 | 92.8
|  | 450 | 93
|  | 455 | 92.85
|  | 460 | 92.75
|  | 465 | 92.75
|  | 470 | 92.75
|  | 475 | 92.65
|  | 480 | 92.65
|  | 485 | 92.7
|  | 490 | 92.65
|  | 495 | 92.75
|  | 500 | 92.65
|  | 505 | 92.65
|  | 510 | 92.65
|  | 515 | 92.65
|  | 520 | 92.55
|  | 525 | 92.55
|  | 530 | 92.55
|  | 535 | 92.45
|  | 540 | 92.5
|  | 545 | 92.45
|  | 550 | 92.45
|  | 555 | 92.35
|  | 560 | 92.4
|  | 565 | 92.35
|  | 570 | 92.25
|  | 575 | 92.35
|  | 580 | 92.25
|  | 585 | 92.3
|  | 590 | 92.2
|  | 595 | 92.2
|  | 600 | 92.2
|  | 605 | 92.15
|  | 610 | 92.15
|  | 615 | 92.2
|  | 620 | 92.2
|  | 625 | 92.1
|  | 630 | 92.05
|  | 635 | 92.05
|  | 640 | 91.95
|  | 645 | 91.95
|  | 650 | 92
|  | 655 | 91.9
|  | 660 | 91.85
|  | 665 | 91.9
|  | 670 | 91.8
|  | 675 | 91.9
|  | 680 | 91.85
|  | 685 | 91.8
|  | 690 | 91.85
|  | 695 | 91.85
|  | 700 | 91.8
|  | 705 | 91.9
|  | 710 | 91.7
|  | 715 | 91.85
|  | 720 | 91.65
|  | 725 | 91.7
|  | 730 | 91.7
|  | 735 | 91.6
|  | 740 | 91.55
|  | 745 | 91.75
|  | 750 | 91.6
|  | 755 | 91.55
|  | 760 | 91.55
|  | 765 | 91.5
|  | 770 | 91.5
|  | 775 | 91.65
|  | 780 | 91.55
|  | 785 | 91.45
|  | 790 | 91.45
|  | 795 | 91.3
|  | 800 | 91.35
|  | 805 | 91.4
|  | 810 | 91.15
|  | 815 | 91.25
|  | 820 | 91.35
|  | 825 | 91.2
|  | 830 | 91.25
|  | 835 | 91.25
|  | 840 | 91.2
|  | 845 | 91.2
|  | 850 | 91.2
|  | 855 | 91.2
|  | 860 | 91.3
|  | 865 | 91.2
|  | 870 | 91.2
|  | 875 | 91.2
|  | 880 | 91.2
|  | 885 | 91.2
|  | 890 | 91.2
|  | 895 | 91.2
|  | 900 | 91.2
|  | 905 | 91.1
|  | 910 | 91.1
|  | 915 | 91
|  | 920 | 91
|  | 925 | 91
|  | 930 | 90.9
|  | 935 | 90.9
|  | 940 | 90.8
|  | 945 | 90.9
|  | 950 | 90.9
|  | 955 | 90.9
|  | 960 | 90.95
|  | 965 | 91
|  | 970 | 90.95
|  | 975 | 90.9
|  | 980 | 90.85
|  | 985 | 90.85
|  | 990 | 90.75
|  | 995 | 90.7
|  | 1000 | 90.8
|  | 1005 | 90.7
|  | 1010 | 90.55
|  | 1015 | 90.8
|  | 1020 | 90.7
|  | 1025 | 90.65
|  | 1030 | 90.75
|  | 1035 | 90.7
|  | 1040 | 90.65
|  | 1045 | 90.6
|  | 1050 | 90.7
|  | 1055 | 90.65
|  | 1060 | 90.6
|  | 1065 | 90.5
|  | 1070 | 90.5
|  | 1075 | 90.35
|  | 1080 | 90.6
|  | 1085 | 90.45
|  | 1090 | 90.4
|  | 1095 | 90.6
|  | 1100 | 90.4
|  | 1105 | 90.4
|  | 1110 | 90.45
|  | 1115 | 90.4
|  | 1120 | 90.35
|  | 1125 | 90.45
|  | 1130 | 90.35
|  | 1135 | 90.3
|  | 1140 | 90.25
|  | 1145 | 90.25
|  | 1150 | 90.3
|  | 1155 | 90.2
|  | 1160 | 90.25
|  | 1165 | 90.25
|  | 1170 | 90.2
|  | 1175 | 90.15
|  | 1180 | 90.15
|  | 1185 | 90.15
|  | 1190 | 90.25
|  | 1195 | 90.2
|  | 1200 | 90.15
|  | 1205 | 90.1
|  | 1210 | 90.05
|  | 1215 | 90.15
|  | 1220 | 90
|  | 1225 | 89.95
|  | 1230 | 89.95
|  | 1235 | 89.95
|  | 1240 | 90.05
|  | 1245 | 89.85
|  | 1250 | 89.95
|  | 1255 | 89.95
|  | 1260 | 89.85
|  | 1265 | 89.85
|  | 1270 | 89.85
|  | 1275 | 89.85
|  | 1280 | 89.85
|  | 1285 | 89.75
|  | 1290 | 89.85
|  | 1295 | 89.95
|  | 1300 | 89.85
|  | 1305 | 89.65
|  | 1310 | 89.75
|  | 1315 | 89.75
|  | 1320 | 89.75
|  | 1325 | 89.65
|  | 1330 | 89.65
|  | 1335 | 89.65
|  | 1340 | 89.55
|  | 1345 | 89.55
|  | 1350 | 89.45
|  | 1355 | 89.45
|  | 1360 | 89.35
|  | 1365 | 89.35
|  | 1370 | 89.35
|  | 1375 | 89.25
|  | 1380 | 89.25
|  | 1385 | 89.35
|  | 1390 | 89.3
|  | 1395 | 89.15
|  | 1400 | 89.15
|  | 1405 | 89.1
|  | 1410 | 89.2
|  | 1415 | 89.15
|  | 1420 | 89.15
|  | 1425 | 89.15
|  | 1430 | 89.05
|  | 1435 | 89.15
|  | 1440 | 89.15
|  | 1445 | 89.05
|  | 1450 | 89.05
|  | 1455 | 89.05
|  | 1460 | 89.05
|  | 1465 | 89.05
|  | 1470 | 88.85
|  | 1475 | 89.05
|  | 1480 | 89.05
|  | 1485 | 89.05
|  | 1490 | 89
|  | 1495 | 89
|  | 1500 | 88.95
|  | 1505 | 88.95
|  | 1510 | 89
|  | 1515 | 88.85
|  | 1520 | 88.95
|  | 1525 | 89
|  | 1530 | 89.05
|  | 1535 | 88.9
|  | 1540 | 88.9
|  | 1545 | 88.8
|  | 1550 | 88.85
|  | 1555 | 88.9
|  | 1560 | 88.9
|  | 1565 | 88.85
|  | 1570 | 88.85
|  | 1575 | 88.8
|  | 1580 | 88.85
|  | 1585 | 88.8
|  | 1590 | 88.95
|  | 1595 | 88.9
|  | 1600 | 88.8
|  | 1605 | 88.75
|  | 1610 | 88.8
|  | 1615 | 88.8
|  | 1620 | 88.75
|  | 1625 | 88.7
|  | 1630 | 88.7
|  | 1635 | 88.6
|  | 1640 | 88.7
|  | 1645 | 88.7
|  | 1650 | 88.6
|  | 1655 | 88.6
|  | 1660 | 88.55
|  | 1665 | 88.6
|  | 1670 | 88.6
|  | 1675 | 88.6
|  | 1680 | 88.4
|  | 1685 | 88.4
|  | 1690 | 88.5
|  | 1695 | 88.4
|  | 1700 | 88.4
|  | 1705 | 88.4
|  | 1710 | 88.5
|  | 1715 | 88.5
|  | 1720 | 88.4
|  | 1725 | 88.4
|  | 1730 | 88.35
|  | 1735 | 88.3
|  | 1740 | 88.3
|  | 1745 | 88.3
|  | 1750 | 88.3
|  | 1755 | 88.2
|  | 1760 | 88.3
|  | 1765 | 88.3
|  | 1770 | 88.3
|  | 1775 | 88.1
|  | 1780 | 88.3
|  | 1785 | 88.25
|  | 1790 | 88.2
|  | 1795 | 88.25
|  | 1800 | 88.2
|  | 1805 | 88
|  | 1810 | 88.15
|  | 1815 | 88
|  | 1820 | 87.8
|  | 1825 | 87.8
|  | 1830 | 87.9
|  | 1835 | 87.8
|  | 1840 | 87.8
|  | 1845 | 87.7
|  | 1850 | 87.8
|  | 1855 | 87.7
|  | 1860 | 87.7
|  | 1865 | 87.4
|  | 1870 | 87.3
|  | 1875 | 87.4
|  | 1880 | 87.4
|  | 1885 | 87.35
|  | 1890 | 87.3
|  | 1895 | 87.2
|  | 1900 | 87.15
|  | 1905 | 87.2
|  | 1910 | 87.25
|  | 1915 | 87.25
|  | 1920 | 87.2
|  | 1925 | 87.25
|  | 1930 | 87.25
|  | 1935 | 87.2
|  | 1940 | 87.15
|  | 1945 | 87.05
|  | 1950 | 87.1
|  | 1955 | 87.05
|  | 1960 | 87.2
|  | 1965 | 87.2
|  | 1970 | 87.1
|  | 1975 | 87
|  | 1980 | 87.15
|  | 1985 | 87.15
|  | 1990 | 86.95
|  | 1995 | 86.95
|  | 2000 | 86.95
|  | 2005 | 87.05
|  | 2010 | 86.95
|  | 2015 | 86.85
|  | 2020 | 86.75
|  | 2025 | 86.75
|  | 2030 | 86.8
|  | 2035 | 86.75
|  | 2040 | 86.65
|  | 2045 | 86.65
|  | 2050 | 86.65
|  | 2055 | 86.65
|  | 2060 | 86.55
|  | 2065 | 86.65
|  | 2070 | 86.65
|  | 2075 | 86.6
|  | 2080 | 86.55
|  | 2085 | 86.55
|  | 2090 | 86.55
|  | 2095 | 86.5
|  | 2100 | 86.4
|  | 2105 | 86.35
|  | 2110 | 86.25
|  | 2115 | 86.2
|  | 2120 | 86.2
|  | 2125 | 86.15
|  | 2130 | 86
|  | 2135 | 86
|  | 2140 | 85.9
|  | 2145 | 85.9
|  | 2150 | 85.95
|  | 2155 | 86.1
|  | 2160 | 86.1
|  | 2165 | 86.25
|  | 2170 | 86.4
|  | 2175 | 86.5
|  | 2180 | 86.7
|  | 2185 | 86.7
|  | 2190 | 86.6
|  | 2195 | 86.6
|  | 2200 | 86.6
|  | 2205 | 86.6
|  | 2210 | 86.6
|  | 2215 | 86.6
|  | 2220 | 86.6
|  | 2225 | 86.7
|  | 2230 | 86.7
|  | 2235 | 86.6
|  | 2240 | 86.5
|  | 2245 | 86.4
|  | 2250 | 86.45
|  | 2255 | 86.4
|  | 2260 | 86.4
|  | 2265 | 86.3
|  | 2270 | 86.25
|  | 2275 | 86.1
|  | 2280 | 86.2
|  | 2285 | 86.5
|  | 2290 | 86.7
|  | 2295 | 86.65
|  | 2300 | 86.35
|  | 2305 | 86.35
|  | 2310 | 86.3
|  | 2315 | 86.25
|  | 2320 | 86.2
|  | 2325 | 86.05
|  | 2330 | 85.85
|  | 2335 | 85.75
|  | 2340 | 85.65
|  | 2345 | 85.55
|  | 2350 | 85.45
|  | 2355 | 85.6
|  | 2360 | 85.75
|  | 2365 | 85.55
|  | 2370 | 85.25
|  | 2375 | 85.2
|  | 2380 | 85.1
|  | 2385 | 85.1
|  | 2390 | 85.05
|  | 2395 | 85.1
|  | 2400 | 85.15
|  | 2405 | 84.95
|  | 2410 | 84.75
|  | 2415 | 84.85
|  | 2420 | 84.95
|  | 2425 | 84.95
|  | 2430 | 84.7
|  | 2435 | 85.1
|  | 2440 | 85.05
|  | 2445 | 84.95
|  | 2450 | 84.75