## T155972
SN: | T155972
Item #: | PN1310R3A1
Item Description: | 1x2 75:25 PM Narrowband Fiber Optic Coupler
Fiber Type: | Equivalent to PM 13-U25D
Port Name: | White (Input) - White (Signal Output)
Test Wavelength (nm): | 1310
Insertion Loss (dB): | -1.28
Coupling Ratio (%): | 74.8
PER (dB): | 27
Port Name: | White (Input) - Red (Tap Output)
Test Wavelength (nm): | 1310
Insertion Loss (dB): | -6.01
Coupling Ratio (%): | 25.2
PER (dB): | 30