## Performance
Double Linear Polarizer Data
|  |  | % Transmission | % Transmission | % Transmission
|  | Wavelength (nm) | S-Polarized Input, Parallel Polarizers | P-Polarized Input, Parallel Polarizers | Unpolarized Input, Crossed Polarizers | Extinction Ratio
|  | 300 | 30.960166 | 0.013495 | 3.948374e-06 | 1708.931
|  | 301 | 30.249388 | 0.002297 | 1.395658e-05 | 82.29094
|  | 302 | 29.173593 | 0.004254 | 9.693665e-06 | 219.4217
|  | 303 | 28.588261 | 0.008157 | 1.146455e-05 | 355.7487
Product Raw Data |  | 304 | 27.847584 | 0.008456 | 1.085734e-05 | 389.4139
Double Linear Polarizer Variable Attenuator, 400 - 700 nm |  | 305 | 26.872053 | 0.011024 | 1.085734e-05 | 507.6749
|  | 306 | 26.066297 | 0.018104 | 4.282516e-06 | 2113.711
Item # | PVAE1-A | 307 | 25.290249 | 0.001612 | 3.108859e-05 | 25.92591
DISCLAIMER: The data presented here are typical. Slight variations in performance data will occur from lot to lot. Please contact Technical Support with any questions regarding the use or reliability of this data. |  | 308 | 24.597225 | 0.007077 | 4.411964e-05 | 80.20237
|  | 309 | 23.890199 | 0.002567 | 5.392436e-06 | 238.0186
|  | 310 | 23.242061 | 0.005125 | 1.905896e-05 | 134.4512
|  | 311 | 22.461606 | 0.012787 | 1.884438e-05 | 339.2788
|  | 312 | 21.645083 | 0.00383 | 1.915666e-05 | 99.96525
|  | 313 | 20.888732 | 0.010204 | 5.758469e-05 | 88.59995
This data may be used in publications. However, please cite Thorlabs as the source. |  | 314 | 20.102065 | 0.002868 | 4.808172e-05 | 29.82422
|  | 315 | 19.371125 | 0.011463 | 1.55958e-05 | 367.5028
|  | 316 | 18.743831 | 0.005409 | 2.136751e-06 | 1265.706
|  | 317 | 18.029255 | 0.000636 | 3.421133e-05 | 9.295165
Additional Information: |  | 318 | 17.31972 | 0.003152 | 1.197247e-05 | 131.6354
Extinction ratio is defined as the ratio of maximum to minimum transmission of a sufficiently linearly polarized input. The maximum transmission is when a sufficiently polarized input is aligned with the transmission axes of both polarizers. The minimum transmission is when sufficiently polarized input is aligned with the transmission axis of the fixed polarizer and the output polarizer is rotated until a minimum is reached (transmission axis is at 90° with respect to the fixed polarizer). |  | 319 | 16.642273 | 0.00784 | 1.17304e-05 | 334.1744
|  | 320 | 15.968392 | 0.005961 | 1.389351e-05 | 214.5246
|  | 321 | 15.296069 | 0.004082 | 1.817092e-05 | 112.3223
|  | 322 | 14.702664 | 0.010052 | 8.097592e-06 | 620.6783
|  | 323 | 14.031122 | 0.007229 | 3.190428e-06 | 1132.92
|  | 324 | 13.370186 | 0.010697 | 4.566106e-05 | 117.1348
|  | 325 | 12.718906 | 0.005039 | 2.061807e-05 | 122.1986
|  | 326 | 12.117279 | 0.000631 | 1.880198e-05 | 16.78015
|  | 327 | 11.597397 | 0.00758 | 1.880198e-05 | 201.5745
|  | 328 | 11.075951 | 0.01012 | 4.466301e-05 | 113.2929
|  | 329 | 10.488929 | 0.003166 | 7.959467e-05 | 19.88827
|  | 330 | 9.938256 | 0.011093 | 1.486062e-05 | 373.2347
|  | 331 | 9.412929 | 0.000635 | 1.391883e-05 | 22.81082
|  | 332 | 8.89992 | 0.006675 | 1.476611e-05 | 226.0243
|  | 333 | 8.412332 | 0.010506 | 1.051244e-05 | 499.6936
|  | 334 | 7.947788 | 0.014026 | 2.553974e-06 | 2745.916
|  | 335 | 7.460431 | 0.004788 | 1.068912e-06 | 2239.66
|  | 336 | 7.011282 | 0.007671 | 1.068912e-06 | 3588.227
|  | 337 | 6.611245 | 0.006081 | 8.482796e-06 | 358.4314
|  | 338 | 6.213772 | 0.001602 | 2.126327e-06 | 376.706
|  | 339 | 5.827367 | 0.000962 | 5.084699e-06 | 94.59754
|  | 340 | 5.465642 | 0.011241 | 5.084699e-06 | 1105.375
|  | 341 | 5.086874 | 0.003858 | 5.084699e-06 | 379.3735
|  | 342 | 4.743366 | 0.012227 | 1.478591e-05 | 413.468
|  | 343 | 4.412218 | 0.002576 | 1.797438e-05 | 71.65753
|  | 344 | 4.111168 | 0.007094 | 7.427574e-06 | 477.5449
|  | 345 | 3.800659 | 0.008714 | 9.619125e-06 | 452.9518
|  | 346 | 3.522955 | 0.015498 | 1.120376e-05 | 691.6431
|  | 347 | 3.25681 | 0.007752 | 1.370263e-05 | 282.8654
|  | 348 | 3.019465 | 0.017129 | 1.159215e-05 | 738.8189
|  | 349 | 2.796191 | 0.005498 | 1.150021e-05 | 239.0392
|  | 350 | 2.575245 | 0.00906 | 3.06686e-05 | 147.7081
|  | 351 | 2.360733 | 0.00615 | 1.585631e-05 | 193.9292
|  | 352 | 2.153647 | 0.004531 | 3.160058e-06 | 716.9173
|  | 353 | 1.972547 | 0.011002 | 1.181054e-05 | 465.7703
|  | 354 | 1.803107 | 0.003884 | 3.998232e-05 | 48.57147
|  | 355 | 1.644618 | 0.007766 | 1.451575e-05 | 267.5025
|  | 356 | 1.500196 | 0.000647 | 1.293112e-05 | 25.01717
|  | 357 | 1.357542 | 0.004848 | 1.377357e-05 | 175.9892
|  | 358 | 1.235792 | 0.012591 | 2.838814e-05 | 221.7651
|  | 359 | 1.119218 | 0.000645 | 4.511885e-05 | 7.147789
|  | 360 | 1.011858 | 0.012559 | 1.261183e-05 | 497.9057
|  | 361 | 0.911987 | 0 | 1.482318e-05 | 0
|  | 362 | 0.818592 | 0.007702 | 1.158457e-05 | 332.4249
|  | 363 | 0.732008 | 0.01538 | 3.581228e-05 | 214.7308
|  | 364 | 0.653464 | 0.000959 | 9.445632e-06 | 50.76421
|  | 365 | 0.584594 | 0.014032 | 5.240479e-06 | 1338.809
|  | 366 | 0.522583 | 0.007637 | 1.104548e-05 | 345.7071
|  | 367 | 0.467351 | 0.009201 | 9.88802e-06 | 465.26
|  | 368 | 0.415629 | 0.004114 | 7.87568e-06 | 261.1838
|  | 369 | 0.368008 | 0.000946 | 2.737959e-05 | 17.27564
|  | 370 | 0.325323 | 0.010691 | 2.095222e-05 | 255.1281
|  | 371 | 0.287459 | 0.011597 | 1.144633e-05 | 506.5814
|  | 372 | 0.252344 | 0.009994 | 1.144633e-05 | 436.559
|  | 373 | 0.221468 | 0.009026 | 1.568888e-05 | 287.6559
|  | 374 | 0.193776 | 0.008685 | 2.204109e-05 | 197.0184
|  | 375 | 0.169073 | 0.011744 | 2.835156e-05 | 207.1138
|  | 376 | 0.147814 | 0.010153 | 7.762785e-06 | 653.9534
|  | 377 | 0.128641 | 0.002455 | 7.762785e-06 | 158.1262
|  | 378 | 0.111902 | 0.001224 | 1.148632e-05 | 53.28076
|  | 379 | 0.097458 | 0.005484 | 1.033425e-05 | 265.3314
|  | 380 | 0.084516 | 0.008493 | 7.500091e-06 | 566.1931
|  | 381 | 0.072341 | 0.001812 | 1.464996e-05 | 61.84316
|  | 382 | 0.061989 | 0.013527 | 1.930883e-05 | 350.2801
|  | 383 | 0.053415 | 0.002394 | 1.659411e-05 | 72.13402
|  | 384 | 0.045721 | 0.003875 | 4.685048e-05 | 41.35497
|  | 385 | 0.039193 | 0.005934 | 0.0001199633 | 24.73257
|  | 386 | 0.033306 | 0.016538 | 7.150872e-05 | 115.6362
|  | 387 | 0.028528 | 0.039092 | 4.659872e-05 | 419.4536
|  | 388 | 0.024303 | 0.104124 | 0.0001314746 | 395.9851
|  | 389 | 0.020653 | 0.203724 | 0.0003181684 | 320.1512
|  | 390 | 0.017291 | 0.374512 | 0.0005684078 | 329.4396
|  | 391 | 0.014943 | 0.657817 | 0.000971033 | 338.7202
|  | 392 | 0.01242 | 1.094347 | 0.001532287 | 357.0961
|  | 393 | 0.010373 | 1.72919 | 0.002304735 | 375.1386
|  | 394 | 0.008737 | 2.630666 | 0.003390182 | 387.983
|  | 395 | 0.007379 | 3.815203 | 0.004747358 | 401.8238
|  | 396 | 0.006263 | 5.350217 | 0.006428283 | 416.1466
|  | 397 | 0.005463 | 7.265112 | 0.008457169 | 429.5239
|  | 398 | 0.004545 | 9.546024 | 0.01079297 | 442.2334
|  | 399 | 0.003808 | 12.193625 | 0.01337008 | 456.0042
|  | 400 | 0.003321 | 15.115858 | 0.01614344 | 468.1735
|  | 401 | 0.00285 | 18.188801 | 0.01894886 | 479.9446
|  | 402 | 0.002394 | 21.393837 | 0.02174919 | 491.8308
|  | 403 | 0.002037 | 24.596714 | 0.02436941 | 504.6637
|  | 404 | 0.001727 | 27.76856 | 0.02685085 | 517.0891
|  | 405 | 0.001567 | 30.921209 | 0.02931379 | 527.4174
|  | 406 | 0.001364 | 33.95283 | 0.0314835 | 539.2163
|  | 407 | 0.001244 | 36.844601 | 0.03359031 | 548.4409
|  | 408 | 0.001182 | 39.596809 | 0.03560336 | 556.0825
|  | 409 | 0.001082 | 42.11918 | 0.0373687 | 563.5623
|  | 410 | 0.000926 | 44.459053 | 0.03847202 | 577.8102
|  | 411 | 0.00082 | 46.534322 | 0.03961777 | 587.2911
|  | 412 | 0.000835 | 48.410995 | 0.04074019 | 594.143
|  | 413 | 0.000915 | 50.04024 | 0.04165499 | 600.6513
|  | 414 | 0.000842 | 51.526023 | 0.04241661 | 607.3802
|  | 415 | 0.000744 | 52.847398 | 0.04314366 | 612.4584
|  | 416 | 0.00064 | 54.049549 | 0.04343462 | 622.1944
|  | 417 | 0.000595 | 55.153684 | 0.04390632 | 628.0837
|  | 418 | 0.000682 | 56.116699 | 0.04408491 | 636.4615
|  | 419 | 0.000727 | 56.977639 | 0.04457096 | 639.1789
|  | 420 | 0.000734 | 57.774046 | 0.04493016 | 642.9316
|  | 421 | 0.000708 | 58.454593 | 0.04519725 | 646.661
|  | 422 | 0.000637 | 59.060229 | 0.04493213 | 657.216
|  | 423 | 0.000573 | 59.635785 | 0.04513288 | 660.669
|  | 424 | 0.000482 | 60.122357 | 0.0452138 | 664.8673
|  | 425 | 0.000631 | 60.576359 | 0.04528162 | 668.8846
|  | 426 | 0.000685 | 61.01611 | 0.04533514 | 672.9449
|  | 427 | 0.000606 | 61.40674 | 0.04552155 | 674.48
|  | 428 | 0.000565 | 61.751071 | 0.04519486 | 683.1648
|  | 429 | 0.000557 | 62.113036 | 0.04526203 | 686.1495
|  | 430 | 0.000604 | 62.428962 | 0.04517488 | 690.9699
|  | 431 | 0.000683 | 62.718588 | 0.04512238 | 694.9832
|  | 432 | 0.000741 | 62.984646 | 0.04518965 | 696.8923
|  | 433 | 0.000716 | 63.274295 | 0.04525775 | 699.0437
|  | 434 | 0.000657 | 63.486465 | 0.04493285 | 706.4593
|  | 435 | 0.000517 | 63.763005 | 0.04488084 | 710.3588
|  | 436 | 0.000588 | 63.996772 | 0.04481403 | 714.0261
|  | 437 | 0.000713 | 64.20255 | 0.04489149 | 715.086
|  | 438 | 0.000752 | 64.439454 | 0.04485481 | 718.3116
|  | 439 | 0.000687 | 64.66726 | 0.04486534 | 720.6817
|  | 440 | 0.000674 | 64.863466 | 0.04461655 | 726.8991
|  | 441 | 0.000615 | 65.103341 | 0.0445802 | 730.1823
|  | 442 | 0.000718 | 65.291325 | 0.0444223 | 734.8936
|  | 443 | 0.000622 | 65.466605 | 0.04453208 | 735.0499
|  | 444 | 0.000657 | 65.650989 | 0.04453413 | 737.0862
|  | 445 | 0.000697 | 65.860657 | 0.04457096 | 738.8292
|  | 446 | 0.000626 | 65.994399 | 0.0440971 | 748.2851
|  | 447 | 0.000689 | 66.247597 | 0.04413194 | 750.563
|  | 448 | 0.000691 | 66.416591 | 0.04414312 | 752.287
|  | 449 | 0.000678 | 66.562926 | 0.04408075 | 755.0112
|  | 450 | 0.000645 | 66.736392 | 0.04420812 | 754.798
|  | 451 | 0.000648 | 66.940306 | 0.04429044 | 755.697
|  | 452 | 0.000634 | 67.082289 | 0.04391521 | 763.7705
|  | 453 | 0.000612 | 67.293588 | 0.04404899 | 763.8493
|  | 454 | 0.000652 | 67.441601 | 0.04402547 | 765.9385
|  | 455 | 0.000735 | 67.546347 | 0.04407679 | 766.2348
|  | 456 | 0.000708 | 67.742641 | 0.04425996 | 765.2813
|  | 457 | 0.000656 | 67.928808 | 0.0443576 | 765.6953
|  | 458 | 0.000686 | 68.056134 | 0.04399365 | 773.4768
|  | 459 | 0.000636 | 68.262163 | 0.04408116 | 774.2782
|  | 460 | 0.000676 | 68.42548 | 0.04408755 | 776.0181
|  | 461 | 0.000725 | 68.564717 | 0.04413773 | 776.7132
|  | 462 | 0.000674 | 68.721074 | 0.04454972 | 771.2851
|  | 463 | 0.000655 | 68.85952 | 0.04441483 | 775.1861
|  | 464 | 0.000728 | 69.014805 | 0.04444317 | 776.4389
|  | 465 | 0.000746 | 69.190824 | 0.04429105 | 781.0926
|  | 466 | 0.000682 | 69.327686 | 0.04458379 | 777.4988
|  | 467 | 0.000657 | 69.443073 | 0.04453854 | 779.584
|  | 468 | 0.000711 | 69.615768 | 0.04477556 | 777.3858
|  | 469 | 0.000712 | 69.777422 | 0.04494289 | 776.2899
|  | 470 | 0.00079 | 69.903411 | 0.04469614 | 781.9849
|  | 471 | 0.000774 | 70.056828 | 0.04478143 | 782.2084
|  | 472 | 0.00075 | 70.22948 | 0.04480567 | 783.7119
|  | 473 | 0.000694 | 70.321597 | 0.04498513 | 781.6093
|  | 474 | 0.000704 | 70.480603 | 0.04520922 | 779.4937
|  | 475 | 0.000711 | 70.66868 | 0.04534673 | 779.2037
|  | 476 | 0.000739 | 70.773306 | 0.04514815 | 783.7896
|  | 477 | 0.000782 | 70.923623 | 0.04523379 | 783.9672
|  | 478 | 0.000791 | 71.079273 | 0.04528069 | 784.8741
|  | 479 | 0.00072 | 71.202236 | 0.04543505 | 783.5607
|  | 480 | 0.000693 | 71.341396 | 0.04571566 | 780.2731
|  | 481 | 0.000729 | 71.532372 | 0.04587742 | 779.6032
|  | 482 | 0.000766 | 71.63125 | 0.04558721 | 785.6508
|  | 483 | 0.000767 | 71.801074 | 0.04564319 | 786.5475
|  | 484 | 0.000724 | 71.935558 | 0.04566842 | 787.5853
|  | 485 | 0.000738 | 72.017235 | 0.04604389 | 782.0499
|  | 486 | 0.000831 | 72.170639 | 0.04608526 | 783.0122
|  | 487 | 0.000862 | 72.340036 | 0.046279 | 781.5643
|  | 488 | 0.000834 | 72.452202 | 0.04614121 | 785.1138
|  | 489 | 0.000786 | 72.611692 | 0.04611137 | 787.3513
|  | 490 | 0.000756 | 72.767936 | 0.04633456 | 785.2448
|  | 491 | 0.000771 | 72.833888 | 0.04647517 | 783.5785
|  | 492 | 0.000773 | 72.996849 | 0.04674025 | 780.8779
|  | 493 | 0.000788 | 73.115817 | 0.04706337 | 776.7805
|  | 494 | 0.000838 | 73.19813 | 0.0466783 | 784.0703
|  | 495 | 0.000848 | 73.359483 | 0.0469694 | 780.9285
|  | 496 | 0.000803 | 73.471461 | 0.04706478 | 780.5355
|  | 497 | 0.000818 | 73.547447 | 0.04734488 | 776.7202
|  | 498 | 0.000871 | 73.674799 | 0.04747457 | 775.9397
|  | 499 | 0.000876 | 73.807399 | 0.0476937 | 773.7647
|  | 500 | 0.000868 | 73.855193 | 0.04737803 | 779.4245
|  | 501 | 0.000821 | 73.976156 | 0.04752597 | 778.2709
|  | 502 | 0.000816 | 74.069695 | 0.04757163 | 778.5071
|  | 503 | 0.000833 | 74.109548 | 0.04796749 | 772.4977
|  | 504 | 0.000831 | 74.205831 | 0.04789222 | 774.7169
|  | 505 | 0.000891 | 74.315748 | 0.04806379 | 773.095
|  | 506 | 0.000943 | 74.334514 | 0.04753254 | 781.9329
|  | 507 | 0.000834 | 74.39911 | 0.04755476 | 782.2467
|  | 508 | 0.000796 | 74.460888 | 0.04755224 | 782.9377
|  | 509 | 0.000861 | 74.465361 | 0.04783602 | 778.3399
|  | 510 | 0.000896 | 74.53841 | 0.04758401 | 783.2297
|  | 511 | 0.000846 | 74.601207 | 0.04757469 | 784.043
|  | 512 | 0.000815 | 74.584089 | 0.04691309 | 794.9177
|  | 513 | 0.000848 | 74.61664 | 0.04688792 | 795.6915
|  | 514 | 0.000903 | 74.633062 | 0.04658992 | 800.9571
|  | 515 | 0.000906 | 74.608061 | 0.04685026 | 796.2396
|  | 516 | 0.000934 | 74.635253 | 0.04659894 | 800.8257
|  | 517 | 0.000971 | 74.671817 | 0.04645377 | 803.7218
|  | 518 | 0.000937 | 74.604884 | 0.04572366 | 815.8236
|  | 519 | 0.000914 | 74.628878 | 0.04565707 | 817.2763
|  | 520 | 0.000936 | 74.587883 | 0.0452737 | 823.744
|  | 521 | 0.00089 | 74.520515 | 0.04532304 | 822.1042
|  | 522 | 0.000894 | 74.518408 | 0.04502482 | 827.5259
|  | 523 | 0.000907 | 74.501328 | 0.04482466 | 831.0306
|  | 524 | 0.000934 | 74.421211 | 0.04419488 | 841.9664
|  | 525 | 0.000951 | 74.405128 | 0.04402263 | 845.0781
|  | 526 | 0.000994 | 74.331014 | 0.04366737 | 851.1048
|  | 527 | 0.000939 | 74.247673 | 0.04381462 | 847.2935
|  | 528 | 0.001001 | 74.221432 | 0.04346113 | 853.8829
|  | 529 | 0.001038 | 74.198702 | 0.04324143 | 857.9586
|  | 530 | 0.00103 | 74.056042 | 0.04256445 | 869.9284
|  | 531 | 0.000987 | 74.009899 | 0.04239757 | 872.8082
|  | 532 | 0.001018 | 73.924387 | 0.04219413 | 876.0033
|  | 533 | 0.001003 | 73.826344 | 0.04220355 | 874.6461
|  | 534 | 0.000968 | 73.786288 | 0.04190501 | 880.3993
|  | 535 | 0.001001 | 73.745762 | 0.04166784 | 884.9242
|  | 536 | 0.001046 | 73.576186 | 0.04111762 | 894.7038
|  | 537 | 0.000992 | 73.523183 | 0.04097246 | 897.2269
|  | 538 | 0.001043 | 73.418106 | 0.04069678 | 902.0138
|  | 539 | 0.001051 | 73.337187 | 0.04079764 | 898.7921
|  | 540 | 0.001024 | 73.263197 | 0.04050867 | 904.2903
|  | 541 | 0.00101 | 73.209754 | 0.04030501 | 908.1968
|  | 542 | 0.001007 | 73.072703 | 0.03982997 | 917.308
|  | 543 | 0.00099 | 73.0084 | 0.03962543 | 921.2316
|  | 544 | 0.001067 | 72.914638 | 0.03947717 | 923.5039
|  | 545 | 0.001095 | 72.818366 | 0.03957036 | 920.1125
|  | 546 | 0.00107 | 72.761085 | 0.03923521 | 927.2422
|  | 547 | 0.001073 | 72.718489 | 0.03905296 | 931.0239
|  | 548 | 0.001071 | 72.588611 | 0.03861082 | 940.0035
|  | 549 | 0.001042 | 72.529974 | 0.03832101 | 946.3473
|  | 550 | 0.001097 | 72.435776 | 0.03814275 | 949.5353
|  | 551 | 0.001105 | 72.350911 | 0.03821413 | 946.6512
|  | 552 | 0.00118 | 72.283077 | 0.03801202 | 950.7923
|  | 553 | 0.001151 | 72.247484 | 0.03786762 | 953.9481
|  | 554 | 0.001137 | 72.112312 | 0.03752874 | 960.7611
|  | 555 | 0.001157 | 72.038581 | 0.03734092 | 964.6064
|  | 556 | 0.001091 | 71.963773 | 0.03725624 | 965.7949
|  | 557 | 0.00112 | 71.904144 | 0.03734186 | 962.7819
|  | 558 | 0.001179 | 71.866539 | 0.0370423 | 970.0603
|  | 559 | 0.001165 | 71.831641 | 0.036906 | 973.1702
|  | 560 | 0.001141 | 71.723368 | 0.03658407 | 980.2541
|  | 561 | 0.001182 | 71.67801 | 0.036432 | 983.7233
|  | 562 | 0.001122 | 71.617396 | 0.03601181 | 994.3597
|  | 563 | 0.001164 | 71.554436 | 0.03593652 | 995.5672
|  | 564 | 0.001147 | 71.492138 | 0.03580437 | 998.3718
|  | 565 | 0.001178 | 71.456784 | 0.03594049 | 994.0986
|  | 566 | 0.001154 | 71.406101 | 0.03591658 | 994.0548
|  | 567 | 0.001189 | 71.371899 | 0.03571207 | 999.2686
|  | 568 | 0.00116 | 71.28968 | 0.03531531 | 1009.331
|  | 569 | 0.001227 | 71.232041 | 0.03514342 | 1013.448
|  | 570 | 0.001227 | 71.203738 | 0.03513703 | 1013.229
|  | 571 | 0.001233 | 71.187446 | 0.03520213 | 1011.124
|  | 572 | 0.001214 | 71.14682 | 0.03495473 | 1017.699
|  | 573 | 0.001232 | 71.151647 | 0.03483758 | 1021.191
|  | 574 | 0.001264 | 71.079423 | 0.03457976 | 1027.76
|  | 575 | 0.001196 | 71.035037 | 0.0344407 | 1031.266
|  | 576 | 0.001305 | 71.007505 | 0.03435231 | 1033.519
|  | 577 | 0.001352 | 70.997438 | 0.03438128 | 1032.501
|  | 578 | 0.001254 | 70.959028 | 0.03427765 | 1035.063
|  | 579 | 0.001349 | 70.954967 | 0.03415136 | 1038.831
|  | 580 | 0.001268 | 70.911287 | 0.03388348 | 1046.399
|  | 581 | 0.001309 | 70.876243 | 0.03383545 | 1047.367
|  | 582 | 0.001319 | 70.867298 | 0.03384597 | 1046.909
|  | 583 | 0.001335 | 70.859466 | 0.03384862 | 1046.711
|  | 584 | 0.001257 | 70.86265 | 0.03371817 | 1050.808
|  | 585 | 0.00134 | 70.865703 | 0.03360447 | 1054.409
|  | 586 | 0.001274 | 70.821249 | 0.0333154 | 1062.891
|  | 587 | 0.001272 | 70.798675 | 0.03323051 | 1065.266
|  | 588 | 0.001396 | 70.79895 | 0.03329163 | 1063.315
|  | 589 | 0.001375 | 70.806992 | 0.03334088 | 1061.865
|  | 590 | 0.001377 | 70.810478 | 0.03326542 | 1064.326
|  | 591 | 0.001406 | 70.837331 | 0.03308918 | 1070.4
|  | 592 | 0.001365 | 70.793673 | 0.03283417 | 1078.049
|  | 593 | 0.001328 | 70.783916 | 0.0327126 | 1081.906
|  | 594 | 0.001338 | 70.787648 | 0.03269016 | 1082.706
|  | 595 | 0.001352 | 70.806433 | 0.03270672 | 1082.445
|  | 596 | 0.001373 | 70.834121 | 0.03270198 | 1083.025
|  | 597 | 0.001389 | 70.867358 | 0.03260326 | 1086.814
|  | 598 | 0.001383 | 70.853042 | 0.03245256 | 1091.64
|  | 599 | 0.001474 | 70.86418 | 0.0323733 | 1094.485
|  | 600 | 0.001321 | 70.886939 | 0.0323944 | 1094.123
|  | 601 | 0.00136 | 70.914441 | 0.03241067 | 1093.998
|  | 602 | 0.001382 | 70.941329 | 0.03239232 | 1095.033
|  | 603 | 0.001439 | 70.972043 | 0.03228122 | 1099.277
|  | 604 | 0.001464 | 70.975631 | 0.03207037 | 1106.561
|  | 605 | 0.001536 | 70.984424 | 0.03202551 | 1108.248
|  | 606 | 0.001344 | 71.004259 | 0.03200008 | 1109.439
|  | 607 | 0.001395 | 71.040969 | 0.03197135 | 1111.01
|  | 608 | 0.001471 | 71.082154 | 0.03195339 | 1112.279
|  | 609 | 0.001487 | 71.137592 | 0.03187286 | 1115.959
|  | 610 | 0.001494 | 71.166292 | 0.03170852 | 1122.195
|  | 611 | 0.001565 | 71.205623 | 0.03166526 | 1124.349
|  | 612 | 0.001341 | 71.235745 | 0.03168225 | 1124.222
|  | 613 | 0.001388 | 71.289184 | 0.03173781 | 1123.095
|  | 614 | 0.001446 | 71.371053 | 0.03173336 | 1124.543
|  | 615 | 0.001522 | 71.417928 | 0.03164375 | 1128.468
|  | 616 | 0.001493 | 71.438563 | 0.03149452 | 1134.143
|  | 617 | 0.001534 | 71.486402 | 0.03142918 | 1137.262
|  | 618 | 0.00134 | 71.524703 | 0.03144619 | 1137.256
|  | 619 | 0.001443 | 71.5731 | 0.03145386 | 1137.747
|  | 620 | 0.001424 | 71.641884 | 0.03143793 | 1139.418
|  | 621 | 0.001529 | 71.719503 | 0.03138022 | 1142.75
|  | 622 | 0.001496 | 71.746287 | 0.0312976 | 1146.195
|  | 623 | 0.00154 | 71.802292 | 0.0312459 | 1148.988
|  | 624 | 0.001338 | 71.881536 | 0.0313496 | 1146.451
|  | 625 | 0.001396 | 71.949522 | 0.031415 | 1145.146
|  | 626 | 0.001363 | 72.051953 | 0.0313696 | 1148.436
|  | 627 | 0.001507 | 72.13507 | 0.03124338 | 1154.406
|  | 628 | 0.001466 | 72.194827 | 0.03107606 | 1161.583
|  | 629 | 0.001496 | 72.261028 | 0.03114426 | 1160.102
|  | 630 | 0.001292 | 72.328066 | 0.0312829 | 1156.032
|  | 631 | 0.001371 | 72.400702 | 0.03135422 | 1154.561
|  | 632 | 0.001369 | 72.503245 | 0.03135364 | 1156.217
|  | 633 | 0.001544 | 72.593645 | 0.03122238 | 1162.526
|  | 634 | 0.001464 | 72.669483 | 0.03106276 | 1169.72
|  | 635 | 0.00134 | 72.755315 | 0.03109238 | 1169.986
|  | 636 | 0.00137 | 72.819707 | 0.03113953 | 1169.249
|  | 637 | 0.0013 | 72.895499 | 0.03120326 | 1168.075
|  | 638 | 0.001378 | 73.016151 | 0.03125979 | 1167.893
|  | 639 | 0.001494 | 73.114259 | 0.03116513 | 1173.014
|  | 640 | 0.001391 | 73.204449 | 0.03100366 | 1180.577
|  | 641 | 0.001295 | 73.319291 | 0.03104695 | 1180.781
|  | 642 | 0.001317 | 73.405664 | 0.03115351 | 1178.128
|  | 643 | 0.001227 | 73.519402 | 0.03129479 | 1174.627
|  | 644 | 0.001352 | 73.655019 | 0.03132802 | 1175.545
|  | 645 | 0.001411 | 73.745757 | 0.03124834 | 1179.995
|  | 646 | 0.001266 | 73.84204 | 0.03112662 | 1186.156
|  | 647 | 0.001169 | 73.939292 | 0.03108329 | 1189.374
|  | 648 | 0.001284 | 74.030329 | 0.03117267 | 1187.424
|  | 649 | 0.00116 | 74.140373 | 0.03131108 | 1183.932
|  | 650 | 0.001244 | 74.260928 | 0.03130005 | 1186.275
|  | 651 | 0.001335 | 74.361296 | 0.03120125 | 1191.64
|  | 652 | 0.001315 | 74.454448 | 0.03108773 | 1197.489
|  | 653 | 0.00118 | 74.57343 | 0.03112419 | 1197.998
|  | 654 | 0.001255 | 74.712553 | 0.03125863 | 1195.071
|  | 655 | 0.001109 | 74.82519 | 0.03134318 | 1193.644
|  | 656 | 0.001213 | 74.9514 | 0.03136252 | 1194.92
|  | 657 | 0.001329 | 75.061151 | 0.03131526 | 1198.476
|  | 658 | 0.001156 | 75.184856 | 0.03121994 | 1204.116
|  | 659 | 0.00117 | 75.330013 | 0.03122439 | 1206.269
|  | 660 | 0.001158 | 75.436215 | 0.0313735 | 1202.228
|  | 661 | 0.001204 | 75.552576 | 0.03147205 | 1200.312
|  | 662 | 0.001192 | 75.70964 | 0.0314656 | 1203.054
|  | 663 | 0.00129 | 75.824242 | 0.0313941 | 1207.619
|  | 664 | 0.001154 | 75.93697 | 0.03137011 | 1210.34
|  | 665 | 0.001158 | 76.067386 | 0.03139786 | 1211.347
|  | 666 | 0.001083 | 76.167491 | 0.03147741 | 1209.875
|  | 667 | 0.001156 | 76.279948 | 0.03160531 | 1206.759
|  | 668 | 0.001131 | 76.421091 | 0.03162423 | 1208.268
|  | 669 | 0.00116 | 76.557365 | 0.03164069 | 1209.793
|  | 670 | 0.001176 | 76.686913 | 0.03162285 | 1212.524
|  | 671 | 0.001088 | 76.814656 | 0.03159316 | 1215.685
|  | 672 | 0.001132 | 76.937355 | 0.03176874 | 1210.897
|  | 673 | 0.001022 | 77.048273 | 0.03194891 | 1205.805
|  | 674 | 0.001139 | 77.195692 | 0.03202587 | 1205.208
|  | 675 | 0.001155 | 77.337757 | 0.03198446 | 1208.99
|  | 676 | 0.001061 | 77.459687 | 0.03192743 | 1213.058
|  | 677 | 0.001096 | 77.588943 | 0.03193596 | 1214.758
|  | 678 | 0.000974 | 77.713974 | 0.03206875 | 1211.678
|  | 679 | 0.001028 | 77.838579 | 0.0322118 | 1208.231
|  | 680 | 0.001079 | 77.972324 | 0.03226042 | 1208.483
|  | 681 | 0.001113 | 78.106489 | 0.03217474 | 1213.786
|  | 682 | 0.001084 | 78.242022 | 0.03217266 | 1215.971
|  | 683 | 0.000974 | 78.37305 | 0.03229803 | 1213.279
|  | 684 | 0.001097 | 78.49465 | 0.03250574 | 1207.397
|  | 685 | 0.000963 | 78.616745 | 0.03259575 | 1205.935
|  | 686 | 0.001153 | 78.784977 | 0.03271109 | 1204.255
|  | 687 | 0.001088 | 78.892241 | 0.03265322 | 1208.032
|  | 688 | 0.001068 | 78.990978 | 0.03274312 | 1206.223
|  | 689 | 0.000914 | 79.145014 | 0.03291198 | 1202.374
|  | 690 | 0.00099 | 79.285369 | 0.03299119 | 1201.614
|  | 691 | 0.001015 | 79.417677 | 0.03320909 | 1195.722
|  | 692 | 0.000989 | 79.533337 | 0.03340673 | 1190.379
|  | 693 | 0.001008 | 79.650255 | 0.03349253 | 1189.075
|  | 694 | 0.000964 | 79.758928 | 0.03352617 | 1189.502
|  | 695 | 0.000907 | 79.892818 | 0.03363334 | 1187.703
|  | 696 | 0.001047 | 80.05525 | 0.03390034 | 1180.744
|  | 697 | 0.001052 | 80.169335 | 0.03424948 | 1170.373
|  | 698 | 0.000905 | 80.264435 | 0.03447434 | 1164.118
|  | 699 | 0.001047 | 80.383039 | 0.0347497 | 1156.601
|  | 700 | 0.00087 | 80.511203 | 0.03489667 | 1153.566
|  | 701 | 0.000853 | 80.635113 | 0.03504265 | 1150.528
|  | 702 | 0.001016 | 80.782046 | 0.03543586 | 1139.835
|  | 703 | 0.00094 | 80.896458 | 0.03599018 | 1123.869
|  | 704 | 0.00096 | 80.999555 | 0.036405 | 1112.479
|  | 705 | 0.000964 | 81.087122 | 0.03694001 | 1097.551
|  | 706 | 0.000812 | 81.176329 | 0.03717397 | 1091.844
|  | 707 | 0.000913 | 81.317654 | 0.03761785 | 1080.839
|  | 708 | 0.000914 | 81.455972 | 0.03828106 | 1063.92
|  | 709 | 0.000949 | 81.583265 | 0.03920117 | 1040.572
|  | 710 | 0.000814 | 81.68373 | 0.04001621 | 1020.633
|  | 711 | 0.000901 | 81.779902 | 0.04090289 | 999.6837
|  | 712 | 0.000808 | 81.862881 | 0.04166832 | 982.3156
|  | 713 | 0.000844 | 81.999484 | 0.04259994 | 962.4366
|  | 714 | 0.000893 | 82.138156 | 0.04372451 | 939.2689
|  | 715 | 0.00092 | 82.241242 | 0.04526682 | 908.4053
|  | 716 | 0.000813 | 82.315302 | 0.04671055 | 881.1211
|  | 717 | 0.000821 | 82.401292 | 0.04857189 | 848.2405
|  | 718 | 0.000744 | 82.487736 | 0.05017461 | 822.0068
|  | 719 | 0.000908 | 82.629025 | 0.05213435 | 792.4623
|  | 720 | 0.00087 | 82.770081 | 0.05447346 | 759.7284
|  | 721 | 0.000829 | 82.842631 | 0.05741998 | 721.3747
|  | 722 | 0.000765 | 82.903666 | 0.06031648 | 687.2389
|  | 723 | 0.000869 | 83.000287 | 0.06351569 | 653.3842
|  | 724 | 0.00083 | 83.064357 | 0.06687657 | 621.0273
|  | 725 | 0.000817 | 83.179822 | 0.07079213 | 587.4934
|  | 726 | 0.000741 | 83.300769 | 0.07537894 | 552.5467
|  | 727 | 0.000857 | 83.399274 | 0.08088761 | 515.5256
|  | 728 | 0.000828 | 83.473855 | 0.08679626 | 480.8609
|  | 729 | 0.000791 | 83.54644 | 0.09325111 | 447.9649
|  | 730 | 0.000645 | 83.622479 | 0.09980171 | 418.9431
|  | 731 | 0.000706 | 83.738157 | 0.1071396 | 390.79
|  | 732 | 0.000708 | 83.839358 | 0.1157665 | 362.1054
|  | 733 | 0.000813 | 83.92096 | 0.125522 | 334.2877
|  | 734 | 0.000679 | 83.95641 | 0.1358495 | 309.0053
|  | 735 | 0.000596 | 84.028381 | 0.1475751 | 284.6971
|  | 736 | 0.000666 | 84.080044 | 0.1599996 | 262.7507
|  | 737 | 0.000582 | 84.177496 | 0.1745075 | 241.186
|  | 738 | 0.00049 | 84.269289 | 0.1907498 | 220.8896
|  | 739 | 0.000536 | 84.337129 | 0.2093664 | 201.4104
|  | 740 | 0.000515 | 84.380391 | 0.2291205 | 184.1397
|  | 741 | 0.000466 | 84.450584 | 0.2503076 | 168.6936
|  | 742 | 0.000523 | 84.495647 | 0.2715264 | 155.5938
|  | 743 | 0.000529 | 84.560245 | 0.2961993 | 142.7422
|  | 744 | 0.000359 | 84.641104 | 0.3235296 | 130.8089
|  | 745 | 0.000337 | 84.715335 | 0.3555863 | 119.1206
|  | 746 | 0.000385 | 84.754703 | 0.3899025 | 108.6871
|  | 747 | 0.000299 | 84.817109 | 0.4277263 | 99.1488
|  | 748 | 0.000208 | 84.838909 | 0.4650804 | 91.20887
|  | 749 | 5.1e-05 | 84.920042 | 0.5083338 | 83.52783
|  | 750 | 8e-05 | 84.975887 | 0.55625 | 76.38282
|  | 751 | 0.000296 | 85.019631 | 0.6107986 | 69.59711
|  | 752 | 0.000227 | 85.068862 | 0.666199 | 63.84643
|  | 753 | 0.000121 | 85.146045 | 0.7251235 | 58.71141
|  | 754 | 3.7e-05 | 85.145352 | 0.7858271 | 54.17563
|  | 755 | 4.5e-05 | 85.192199 | 0.8562626 | 49.74653
|  | 756 | 2.7e-05 | 85.243857 | 0.9317384 | 45.74452
|  | 757 | 0.000193 | 85.291534 | 1.018711 | 41.86248
|  | 758 | 4e-05 | 85.293053 | 1.110161 | 38.41472
|  | 759 | 9.5e-05 | 85.35983 | 1.209325 | 35.29235
|  | 760 | 4.4e-05 | 85.39401 | 1.303593 | 32.75333
|  | 761 | 2.2e-05 | 85.381321 | 1.408702 | 30.30497
|  | 762 | 0.000168 | 85.402342 | 1.525524 | 27.99115
|  | 763 | 6.6e-05 | 85.431106 | 1.65709 | 25.77745
|  | 764 | 4.2e-05 | 85.478252 | 1.792652 | 23.84128
|  | 765 | 7.8e-05 | 85.491229 | 1.93248 | 22.11956
|  | 766 | 3.9e-05 | 85.521152 | 2.073877 | 20.61867
|  | 767 | 8e-06 | 85.56081 | 2.232888 | 19.15922
|  | 768 | 2.8e-05 | 85.567117 | 2.410188 | 17.75113
|  | 769 | 0.000102 | 85.555253 | 2.609817 | 16.39105
|  | 770 | 6.9e-05 | 85.528066 | 2.806319 | 15.23848
|  | 771 | 7.5e-05 | 85.571681 | 3.01114 | 14.20918
|  | 772 | 9.2e-05 | 85.575255 | 3.198181 | 13.37874
|  | 773 | 0.000136 | 85.613645 | 3.424641 | 12.49965
|  | 774 | 0.000119 | 85.649125 | 3.665937 | 11.68175
|  | 775 | 0.000108 | 85.613643 | 3.926829 | 10.90112
|  | 776 | 2.3e-05 | 85.607424 | 4.196024 | 10.20102
|  | 777 | 6.5e-05 | 85.634777 | 4.485584 | 9.545555
|  | 778 | 1.8e-05 | 85.628057 | 4.754983 | 9.004033
|  | 779 | 0.000133 | 85.654548 | 5.058351 | 8.466647
|  | 780 | 0.000116 | 85.670592 | 5.382772 | 7.95785
|  | 781 | 2.1e-05 | 85.663204 | 5.741786 | 7.459631
|  | 782 | 0.000126 | 85.622622 | 6.091006 | 7.028611
|  | 783 | 5.4e-05 | 85.596738 | 6.452678 | 6.632652
|  | 784 | 5.1e-05 | 85.58965 | 6.779162 | 6.312702
|  | 785 | 8.7e-05 | 85.58843 | 7.16089 | 5.976103
|  | 786 | 4.8e-05 | 85.571349 | 7.585671 | 5.640328
|  | 787 | 7e-05 | 85.55005 | 8.031673 | 5.325793
|  | 788 | 3e-06 | 85.534822 | 8.494308 | 5.034832
|  | 789 | 5.5e-05 | 85.523523 | 8.955586 | 4.77487
|  | 790 | 2.7e-05 | 85.490654 | 9.359594 | 4.567007
|  | 791 | 9.2e-05 | 85.478013 | 9.842241 | 4.342406
|  | 792 | 8.6e-05 | 85.450104 | 10.32298 | 4.13883
|  | 793 | 0.000114 | 85.490864 | 10.8582 | 3.936694
|  | 794 | 5.8e-05 | 85.441542 | 11.41534 | 3.742399
|  | 795 | 0.000175 | 85.428127 | 11.94524 | 3.575822
|  | 796 | 0.000212 | 85.348825 | 12.42276 | 3.43518
|  | 797 | 6.8e-05 | 85.351313 | 13.01484 | 3.278998
|  | 798 | 7.7e-05 | 85.323589 | 13.5817 | 3.141124
|  | 799 | 0.000114 | 85.286397 | 14.2506 | 2.99238
|  | 800 | 0.00016 | 85.255256 | 14.83539 | 2.873374
|  | 801 | 1.2e-05 | 85.242677 | 15.52501 | 2.745333
|  | 802 | 0.000262 | 85.213272 | 16.0285 | 2.658179
|  | 803 | 0.000105 | 85.183525 | 16.69029 | 2.551888
|  | 804 | 5.2e-05 | 85.162342 | 17.27723 | 2.464584
|  | 805 | 4.3e-05 | 85.083665 | 17.99766 | 2.363743
|  | 806 | 7.7e-05 | 85.058018 | 18.69313 | 2.275115
|  | 807 | 5.5e-05 | 85.060428 | 19.38724 | 2.193722
|  | 808 | 0 | 85.003932 | 19.98693 | 2.126488
|  | 809 | 3.4e-05 | 84.990439 | 20.79476 | 2.043554
|  | 810 | 0 | 84.930872 | 21.53005 | 1.97238
|  | 811 | 1.8e-05 | 84.832247 | 22.29251 | 1.902707
|  | 812 | 1.2e-05 | 84.847592 | 22.85251 | 1.856417
|  | 813 | 2.8e-05 | 84.788245 | 23.62071 | 1.794786
|  | 814 | 0.000159 | 84.706075 | 24.27935 | 1.744406
|  | 815 | 0.000162 | 84.63936 | 25.13929 | 1.683408
|  | 816 | 9e-06 | 84.641323 | 25.91493 | 1.633061
|  | 817 | 3.7e-05 | 84.616035 | 26.71782 | 1.583513
|  | 818 | 2.7e-05 | 84.485338 | 27.2489 | 1.550252
|  | 819 | 7.6e-05 | 84.429084 | 28.04575 | 1.505203
|  | 820 | 0.000158 | 84.3876 | 28.85499 | 1.46227
|  | 821 | 0 | 84.318164 | 29.71502 | 1.41878
|  | 822 | 1.2e-05 | 84.266698 | 30.40276 | 1.38584
|  | 823 | 1.5e-05 | 84.234131 | 31.35155 | 1.343381
|  | 824 | 3e-06 | 84.231883 | 31.75382 | 1.326327
|  | 825 | 6e-06 | 84.120633 | 32.6472 | 1.288328
|  | 826 | 3.9e-05 | 84.103553 | 33.36991 | 1.260171
|  | 827 | 7.9e-05 | 84.007138 | 34.30536 | 1.224402
|  | 828 | 0.000115 | 83.981077 | 34.94628 | 1.201574
|  | 829 | 6.7e-05 | 83.876248 | 35.91848 | 1.167592
|  | 830 | 0.000218 | 83.862308 | 36.31291 | 1.154718
|  | 831 | 9e-06 | 83.783391 | 37.16867 | 1.12707
|  | 832 | 5.4e-05 | 83.700426 | 37.78635 | 1.107548
|  | 833 | 0.000105 | 83.688071 | 38.81066 | 1.078158
|  | 834 | 4.5e-05 | 83.565908 | 39.54131 | 1.056691
|  | 835 | 0.00016 | 83.550521 | 40.34317 | 1.035498
|  | 836 | 0.000305 | 83.479156 | 40.58084 | 1.028554
|  | 837 | 0.000175 | 83.392413 | 41.40426 | 1.007051
|  | 838 | 0.000118 | 83.321889 | 42.16654 | 0.9880095
|  | 839 | 0.000201 | 83.205726 | 43.06049 | 0.9661492
|  | 840 | 0.00014 | 83.204423 | 43.84126 | 0.9489283
|  | 841 | 2.1e-05 | 83.121391 | 44.64964 | 0.9308181
|  | 842 | 9.8e-05 | 83.022136 | 44.89779 | 0.9245681
|  | 843 | 0.000147 | 82.97094 | 45.72408 | 0.9073002
|  | 844 | 0.000126 | 82.953763 | 46.31781 | 0.8954845
|  | 845 | 0.00026 | 82.835276 | 46.98173 | 0.881569
|  | 846 | 0.000236 | 82.78071 | 47.74336 | 0.8669342
|  | 847 | 0.000165 | 82.688753 | 48.29409 | 0.856096
|  | 848 | 0.000201 | 82.534355 | 48.70034 | 0.8473694
|  | 849 | 0.000302 | 82.511075 | 49.62883 | 0.8312818
|  | 850 | 0.000372 | 82.466115 | 50.23472 | 0.8208079

## Optical Density
Double Linear Polarizer Optical Density
|  |  | Optical Density | Optical Density | Optical Density
|  | Wavelength (nm) | S-Polarized Input, Parallel Polarizers | P-Polarized Input, Parallel Polarizers | Unpolarized Input, Crossed Polarizers
|  | 300 | 0.5091967 | 0.08372446 | 0.298996
|  | 301 | 0.5192834 | 0.08348775 | 0.304266
|  | 302 | 0.5350101 | 0.08336524 | 0.312468
|  | 303 | 0.5438123 | 0.08255356 | 0.316106
Product Raw Data |  | 304 | 0.5552125 | 0.08207085 | 0.321087
Double Linear Polarizer Variable Attenuator, 400 - 700 nm |  | 305 | 0.5706992 | 0.08178468 | 0.328071
|  | 306 | 0.5839207 | 0.08116391 | 0.334252
Item # | PVAE1-A | 307 | 0.5970469 | 0.08107399 | 0.339855
DISCLAIMER: The data presented here are typical. Slight variations in performance data will occur from lot to lot. Please contact Technical Support with any questions regarding the use or reliability of this data. |  | 308 | 0.6091139 | 0.0808061 | 0.347775
|  | 309 | 0.6217802 | 0.0802872 | 0.350182
|  | 310 | 0.6337254 | 0.07985359 | 0.358117
|  | 311 | 0.6485592 | 0.07984679 | 0.365921
|  | 312 | 0.6646407 | 0.07924089 | 0.375032
|  | 313 | 0.6800879 | 0.07887346 | 0.382955
This data may be used in publications. However, please cite Thorlabs as the source. |  | 314 | 0.6967593 | 0.07842195 | 0.391679
|  | 315 | 0.7128452 | 0.07805084 | 0.39423
|  | 316 | 0.7271416 | 0.07797086 | 0.402949
|  | 317 | 0.7440222 | 0.07733644 | 0.411049
Additional Information: |  | 318 | 0.7614591 | 0.07727233 | 0.422665
|  | 319 | 0.7787874 | 0.07684207 | 0.429823
|  | 320 | 0.7967388 | 0.07643319 | 0.439939
|  | 321 | 0.8154202 | 0.076361 | 0.444682
|  | 322 | 0.832604 | 0.07581856 | 0.456599
|  | 323 | 0.8529076 | 0.07568381 | 0.464638
|  | 324 | 0.8738626 | 0.07518566 | 0.476645
|  | 325 | 0.8955502 | 0.07509747 | 0.486154
|  | 326 | 0.9165949 | 0.07452349 | 0.498204
|  | 327 | 0.9356395 | 0.0745119 | 0.503741
|  | 328 | 0.955619 | 0.07434402 | 0.517087
|  | 329 | 0.9792689 | 0.07407886 | 0.527024
|  | 330 | 1.00269 | 0.07372136 | 0.539779
|  | 331 | 1.026275 | 0.07350792 | 0.552133
|  | 332 | 1.050614 | 0.07321865 | 0.564651
|  | 333 | 1.075084 | 0.07254733 | 0.573199
|  | 334 | 1.099754 | 0.07241756 | 0.58645
|  | 335 | 1.127236 | 0.07242763 | 0.599647
|  | 336 | 1.154203 | 0.07208544 | 0.614763
|  | 337 | 1.179717 | 0.07166435 | 0.626707
|  | 338 | 1.206645 | 0.07136048 | 0.641066
|  | 339 | 1.234528 | 0.07143903 | 0.651841
|  | 340 | 1.262359 | 0.07093442 | 0.666955
|  | 341 | 1.293549 | 0.07062993 | 0.682046
|  | 342 | 1.323913 | 0.07056098 | 0.699254
|  | 343 | 1.355343 | 0.07027244 | 0.712484
|  | 344 | 1.386035 | 0.07028474 | 0.728318
|  | 345 | 1.420141 | 0.07015381 | 0.744784
|  | 346 | 1.453093 | 0.0697524 | 0.762526
|  | 347 | 1.487208 | 0.06964439 | 0.777536
|  | 348 | 1.52007 | 0.06949276 | 0.795107
|  | 349 | 1.553433 | 0.06934292 | 0.808968
|  | 350 | 1.589181 | 0.06927884 | 0.828701
|  | 351 | 1.626953 | 0.06912023 | 0.846167
|  | 352 | 1.666825 | 0.06893088 | 0.867046
|  | 353 | 1.704973 | 0.06878979 | 0.885561
|  | 354 | 1.743979 | 0.06880245 | 0.905782
|  | 355 | 1.783935 | 0.06839912 | 0.922805
|  | 356 | 1.823852 | 0.06833092 | 0.942511
|  | 357 | 1.867247 | 0.06808029 | 0.964242
|  | 358 | 1.908055 | 0.0682874 | 0.986195
|  | 359 | 1.951085 | 0.06814558 | 1.006906
|  | 360 | 1.99488 | 0.06808136 | 1.028743
|  | 361 | 2.040011 | 0.06791442 | 1.047906
|  | 362 | 2.086933 | 0.06785704 | 1.070872
|  | 363 | 2.135484 | 0.06777973 | 1.095194
|  | 364 | 2.184778 | 0.06767162 | 1.120006
|  | 365 | 2.233146 | 0.06758494 | 1.145033
|  | 366 | 2.281845 | 0.06757875 | 1.168824
|  | 367 | 2.330357 | 0.06754279 | 1.19026
|  | 368 | 2.381294 | 0.06741148 | 1.215311
|  | 369 | 2.434143 | 0.06720569 | 1.240953
|  | 370 | 2.487685 | 0.06716823 | 1.268994
|  | 371 | 2.541424 | 0.06724957 | 1.295991
|  | 372 | 2.598007 | 0.06738391 | 1.322851
|  | 373 | 2.654689 | 0.06734983 | 1.348181
|  | 374 | 2.7127 | 0.06748857 | 1.377162
|  | 375 | 2.771926 | 0.06745702 | 1.405958
|  | 376 | 2.830284 | 0.06727707 | 1.435815
|  | 377 | 2.890621 | 0.06745701 | 1.465385
|  | 378 | 2.951162 | 0.0676518 | 1.495097
|  | 379 | 3.011183 | 0.06766994 | 1.521269
|  | 380 | 3.073061 | 0.06789135 | 1.551863
|  | 381 | 3.140615 | 0.06775332 | 1.58339
|  | 382 | 3.207685 | 0.0676931 | 1.617949
|  | 383 | 3.272337 | 0.06772511 | 1.651133
|  | 384 | 3.339884 | 0.06792646 | 1.683217
|  | 385 | 3.406791 | 0.06807844 | 1.713885
|  | 386 | 3.477478 | 0.06814437 | 1.746504
|  | 387 | 3.544729 | 0.06838397 | 1.780654
|  | 388 | 3.61434 | 0.06853022 | 1.816581
|  | 389 | 3.685017 | 0.06863713 | 1.851181
|  | 390 | 3.76218 | 0.06857259 | 1.884858
|  | 391 | 3.825562 | 0.06874646 | 1.917457
|  | 392 | 3.905878 | 0.06908634 | 1.954614
|  | 393 | 3.984096 | 0.06909407 | 1.991949
|  | 394 | 4.058638 | 0.06933691 | 2.030706
|  | 395 | 4.132002 | 0.06960017 | 2.067393
|  | 396 | 4.203218 | 0.06983905 | 2.104673
|  | 397 | 4.262569 | 0.06983552 | 2.139588
|  | 398 | 4.342466 | 0.07022938 | 2.176396
|  | 399 | 4.419303 | 0.07048078 | 2.214102
|  | 400 | 4.478731 | 0.07070429 | 2.25473
|  | 401 | 4.545155 | 0.0709898 | 2.293851
|  | 402 | 4.620876 | 0.07140493 | 2.332472
|  | 403 | 4.691009 | 0.07151653 | 2.368834
|  | 404 | 4.762708 | 0.07183619 | 2.409044
|  | 405 | 4.804931 | 0.07203797 | 2.449055
|  | 406 | 4.865186 | 0.07241868 | 2.490086
|  | 407 | 4.90518 | 0.07283377 | 2.528416
|  | 408 | 4.927383 | 0.07316566 | 2.566188
|  | 409 | 4.965773 | 0.07339734 | 2.601526
|  | 410 | 5.033389 | 0.07375847 | 2.639936
|  | 411 | 5.086186 | 0.07398119 | 2.679093
|  | 412 | 5.078314 | 0.07433067 | 2.719536
|  | 413 | 5.038579 | 0.074804 | 2.758186
|  | 414 | 5.074688 | 0.07530707 | 2.795881
|  | 415 | 5.128427 | 0.075574 | 2.830987
|  | 416 | 5.19382 | 0.07594614 | 2.866942
|  | 417 | 5.225483 | 0.07612956 | 2.90128
|  | 418 | 5.166216 | 0.07655206 | 2.936417
|  | 419 | 5.138466 | 0.0770766 | 2.97005
|  | 420 | 5.134304 | 0.07767696 | 3.000862
|  | 421 | 5.149967 | 0.07807205 | 3.030346
|  | 422 | 5.195861 | 0.07844953 | 3.061499
|  | 423 | 5.241845 | 0.07883773 | 3.092118
|  | 424 | 5.316953 | 0.07935099 | 3.12275
|  | 425 | 5.199971 | 0.07998201 | 3.150015
|  | 426 | 5.164309 | 0.08058529 | 3.174726
|  | 427 | 5.217527 | 0.08092041 | 3.197119
|  | 428 | 5.247952 | 0.08142626 | 3.219564
|  | 429 | 5.254145 | 0.08174612 | 3.240937
|  | 430 | 5.218963 | 0.08212662 | 3.263815
|  | 431 | 5.165579 | 0.08286737 | 3.282876
|  | 432 | 5.130182 | 0.08361062 | 3.299516
|  | 433 | 5.145087 | 0.08406598 | 3.313615
|  | 434 | 5.182435 | 0.08451942 | 3.330585
|  | 435 | 5.286509 | 0.08491034 | 3.34422
|  | 436 | 5.230623 | 0.08545505 | 3.359275
|  | 437 | 5.14691 | 0.08618888 | 3.370591
|  | 438 | 5.123782 | 0.08691298 | 3.380194
|  | 439 | 5.163043 | 0.08735341 | 3.388246
|  | 440 | 5.17134 | 0.08786444 | 3.397764
|  | 441 | 5.211125 | 0.08839892 | 3.406701
|  | 442 | 5.143876 | 0.08907707 | 3.417016
|  | 443 | 5.20621 | 0.08981516 | 3.424606
|  | 444 | 5.182435 | 0.09057059 | 3.429761
|  | 445 | 5.156767 | 0.09104811 | 3.432503
|  | 446 | 5.203426 | 0.09151737 | 3.438839
|  | 447 | 5.161781 | 0.09207049 | 3.443816
|  | 448 | 5.160522 | 0.09268515 | 3.450557
|  | 449 | 5.16877 | 0.0934758 | 3.455403
|  | 450 | 5.19044 | 0.09414368 | 3.457216
|  | 451 | 5.188425 | 0.09483558 | 3.459049
|  | 452 | 5.197911 | 0.09547685 | 3.462504
|  | 453 | 5.213249 | 0.09599172 | 3.465346
|  | 454 | 5.185752 | 0.09661018 | 3.469796
|  | 455 | 5.133713 | 0.09749226 | 3.47323
|  | 456 | 5.149967 | 0.09822069 | 3.474616
|  | 457 | 5.183096 | 0.09881283 | 3.475052
|  | 458 | 5.163676 | 0.0994508 | 3.476166
|  | 459 | 5.196543 | 0.1000828 | 3.478743
|  | 460 | 5.170053 | 0.1008069 | 3.481602
|  | 461 | 5.139662 | 0.1015764 | 3.482646
|  | 462 | 5.17134 | 0.1024225 | 3.48488
|  | 463 | 5.183759 | 0.1029657 | 3.486074
|  | 464 | 5.137869 | 0.1035566 | 3.485305
|  | 465 | 5.127261 | 0.1044849 | 3.486839
|  | 466 | 5.166216 | 0.1051599 | 3.48804
|  | 467 | 5.182435 | 0.1058333 | 3.490824
|  | 468 | 5.14813 | 0.1065599 | 3.492513
|  | 469 | 5.14752 | 0.1073129 | 3.492485
|  | 470 | 5.102373 | 0.1080595 | 3.49133
|  | 471 | 5.111259 | 0.1088051 | 3.491985
|  | 472 | 5.124939 | 0.1095009 | 3.493918
|  | 473 | 5.158641 | 0.1102002 | 3.49572
|  | 474 | 5.152427 | 0.1109243 | 3.495836
|  | 475 | 5.14813 | 0.1116084 | 3.495061
|  | 476 | 5.131356 | 0.1124069 | 3.494499
|  | 477 | 5.106793 | 0.1132371 | 3.495544
|  | 478 | 5.101824 | 0.1138627 | 3.498
|  | 479 | 5.142668 | 0.1145559 | 3.500407
|  | 480 | 5.159267 | 0.1152787 | 3.499999
|  | 481 | 5.137272 | 0.116013 | 3.499754
|  | 482 | 5.115771 | 0.1167868 | 3.49998
|  | 483 | 5.115205 | 0.1175896 | 3.50024
|  | 484 | 5.140261 | 0.1182304 | 3.502001
|  | 485 | 5.131944 | 0.1188015 | 3.5031
|  | 486 | 5.080399 | 0.1195467 | 3.503484
|  | 487 | 5.064493 | 0.1201919 | 3.503152
|  | 488 | 5.078834 | 0.1208488 | 3.502164
|  | 489 | 5.104577 | 0.1217507 | 3.502075
|  | 490 | 5.121478 | 0.1224201 | 3.503437
|  | 491 | 5.112946 | 0.123032 | 3.505506
|  | 492 | 5.111821 | 0.1238696 | 3.505568
|  | 493 | 5.103474 | 0.1245848 | 3.504244
|  | 494 | 5.076756 | 0.1252203 | 3.503589
|  | 495 | 5.071604 | 0.1259522 | 3.503857
|  | 496 | 5.095284 | 0.1266064 | 3.50503
|  | 497 | 5.087247 | 0.1274159 | 3.506902
|  | 498 | 5.059982 | 0.1281094 | 3.507411
|  | 499 | 5.057496 | 0.128653 | 3.505828
|  | 500 | 5.06148 | 0.1292396 | 3.504455
|  | 501 | 5.085657 | 0.1299452 | 3.504302
|  | 502 | 5.08831 | 0.1305903 | 3.506226
|  | 503 | 5.079355 | 0.1311247 | 3.507473
|  | 504 | 5.080399 | 0.1316963 | 3.506868
|  | 505 | 5.050122 | 0.132263 | 3.505173
|  | 506 | 5.025488 | 0.1327977 | 3.504067
|  | 507 | 5.078834 | 0.133598 | 3.504528
|  | 508 | 5.099087 | 0.1342704 | 3.506493
|  | 509 | 5.064997 | 0.1347817 | 3.507981
|  | 510 | 5.047692 | 0.1354625 | 3.508587
|  | 511 | 5.07263 | 0.1359979 | 3.506331
|  | 512 | 5.088842 | 0.1365811 | 3.505014
|  | 513 | 5.071604 | 0.1372993 | 3.5058
|  | 514 | 5.044312 | 0.1377511 | 3.506688
|  | 515 | 5.042872 | 0.1381353 | 3.507346
|  | 516 | 5.029653 | 0.1386479 | 3.50776
|  | 517 | 5.012781 | 0.1391014 | 3.505534
|  | 518 | 5.02826 | 0.1396426 | 3.503712
|  | 519 | 5.039054 | 0.1402572 | 3.503704
|  | 520 | 5.028724 | 0.1406931 | 3.504693
|  | 521 | 5.05061 | 0.1410959 | 3.506622
|  | 522 | 5.048662 | 0.1414939 | 3.507574
|  | 523 | 5.042393 | 0.1418535 | 3.505242
|  | 524 | 5.029653 | 0.1423542 | 3.503491
|  | 525 | 5.021819 | 0.1429721 | 3.502863
|  | 526 | 5.002614 | 0.1433827 | 3.503768
|  | 527 | 5.027334 | 0.1438617 | 3.505207
|  | 528 | 4.999566 | 0.1442006 | 3.504489
|  | 529 | 4.983803 | 0.1443627 | 3.503344
|  | 530 | 4.987163 | 0.144833 | 3.502546
|  | 531 | 5.005683 | 0.1452502 | 3.502326
|  | 532 | 4.992252 | 0.1455439 | 3.502432
|  | 533 | 4.998699 | 0.1457766 | 3.502667
|  | 534 | 5.014125 | 0.1460673 | 3.501765
|  | 535 | 4.999566 | 0.1461928 | 3.499712
|  | 536 | 4.980468 | 0.1464779 | 3.498484
|  | 537 | 5.003488 | 0.1469764 | 3.498423
|  | 538 | 4.981716 | 0.147302 | 3.499184
|  | 539 | 4.978397 | 0.1474857 | 3.499417
|  | 540 | 4.9897 | 0.1477257 | 3.498824
|  | 541 | 4.995679 | 0.1479008 | 3.496579
|  | 542 | 4.996971 | 0.1482394 | 3.495483
|  | 543 | 5.004365 | 0.1484911 | 3.495239
|  | 544 | 4.971836 | 0.1487156 | 3.494849
|  | 545 | 4.960586 | 0.1488369 | 3.494504
|  | 546 | 4.970616 | 0.1488907 | 3.493896
|  | 547 | 4.9694 | 0.1489127 | 3.49105
|  | 548 | 4.970211 | 0.1491007 | 3.489558
|  | 549 | 4.982132 | 0.1492653 | 3.489312
|  | 550 | 4.959793 | 0.1494338 | 3.48953
|  | 551 | 4.956638 | 0.1495732 | 3.489813
|  | 552 | 4.928118 | 0.1496415 | 3.488751
|  | 553 | 4.938925 | 0.1495538 | 3.486739
|  | 554 | 4.94424 | 0.1497575 | 3.485426
|  | 555 | 4.936667 | 0.1499273 | 3.485363
|  | 556 | 4.962175 | 0.1500425 | 3.485583
|  | 557 | 4.950782 | 0.1500654 | 3.485285
|  | 558 | 4.928486 | 0.1500056 | 3.483674
|  | 559 | 4.933674 | 0.1497378 | 3.480314
|  | 560 | 4.942714 | 0.1499025 | 3.478007
|  | 561 | 4.927383 | 0.1499239 | 3.477023
|  | 562 | 4.950007 | 0.1499732 | 3.477665
|  | 563 | 4.934047 | 0.1499749 | 3.478463
|  | 564 | 4.940437 | 0.1498364 | 3.477355
|  | 565 | 4.928855 | 0.1495639 | 3.473603
|  | 566 | 4.937794 | 0.1495826 | 3.472136
|  | 567 | 4.924818 | 0.1496021 | 3.470459
|  | 568 | 4.935542 | 0.1495541 | 3.470493
|  | 569 | 4.911155 | 0.1494993 | 3.470628
|  | 570 | 4.911155 | 0.1492846 | 3.470012
|  | 571 | 4.909037 | 0.1490172 | 3.466592
|  | 572 | 4.915781 | 0.1489923 | 3.464989
|  | 573 | 4.909389 | 0.1487573 | 3.463678
|  | 574 | 4.898253 | 0.1486957 | 3.464044
|  | 575 | 4.922269 | 0.1485274 | 3.462928
|  | 576 | 4.884389 | 0.1482561 | 3.461178
|  | 577 | 4.869023 | 0.147815 | 3.457952
|  | 578 | 4.901702 | 0.1478445 | 3.456494
|  | 579 | 4.869988 | 0.1475966 | 3.453431
|  | 580 | 4.896881 | 0.1474972 | 3.454235
|  | 581 | 4.88306 | 0.1473246 | 3.454156
|  | 582 | 4.879755 | 0.1469733 | 3.452037
|  | 583 | 4.874519 | 0.1464727 | 3.447185
|  | 584 | 4.900665 | 0.1462647 | 3.444705
|  | 585 | 4.872895 | 0.1459565 | 3.444416
|  | 586 | 4.894831 | 0.1457417 | 3.446064
|  | 587 | 4.895513 | 0.1453634 | 3.444464
|  | 588 | 4.855115 | 0.1449815 | 3.443555
|  | 589 | 4.861697 | 0.1446141 | 3.438517
|  | 590 | 4.861066 | 0.1443393 | 3.436708
|  | 591 | 4.852015 | 0.1436842 | 3.432903
|  | 592 | 4.864867 | 0.1434733 | 3.431302
|  | 593 | 4.876802 | 0.1432461 | 3.427804
|  | 594 | 4.873544 | 0.1428861 | 3.428801
|  | 595 | 4.869023 | 0.1424349 | 3.427815
|  | 596 | 4.862329 | 0.1419906 | 3.425636
|  | 597 | 4.857298 | 0.1411773 | 3.421732
|  | 598 | 4.859178 | 0.1409634 | 3.420079
|  | 599 | 4.831503 | 0.140556 | 3.417776
|  | 600 | 4.879097 | 0.1400469 | 3.418588
|  | 601 | 4.866461 | 0.1394825 | 3.416563
|  | 602 | 4.859492 | 0.1391315 | 3.413291
|  | 603 | 4.841939 | 0.1383552 | 3.408346
|  | 604 | 4.834459 | 0.1381008 | 3.406324
|  | 605 | 4.813609 | 0.1377591 | 3.40263
|  | 606 | 4.871601 | 0.1371853 | 3.403654
|  | 607 | 4.855426 | 0.1366272 | 3.402026
|  | 608 | 4.832387 | 0.1362448 | 3.39979
|  | 609 | 4.827689 | 0.1354311 | 3.394641
|  | 610 | 4.825649 | 0.1351141 | 3.392452
|  | 611 | 4.805486 | 0.1346758 | 3.389365
|  | 612 | 4.872571 | 0.1341968 | 3.39044
|  | 613 | 4.857611 | 0.1335757 | 3.387508
|  | 614 | 4.839832 | 0.1332627 | 3.385972
|  | 615 | 4.817585 | 0.1322629 | 3.380199
|  | 616 | 4.82594 | 0.1320243 | 3.377734
|  | 617 | 4.814175 | 0.1317886 | 3.374651
|  | 618 | 4.872895 | 0.1312123 | 3.374748
|  | 619 | 4.840734 | 0.1307102 | 3.372659
|  | 620 | 4.84649 | 0.1304395 | 3.370953
|  | 621 | 4.815593 | 0.1296037 | 3.3641
|  | 622 | 4.825068 | 0.1294707 | 3.361899
|  | 623 | 4.812479 | 0.1293172 | 3.358381
|  | 624 | 4.873544 | 0.1288299 | 3.359843
|  | 625 | 4.855115 | 0.1283971 | 3.356324
|  | 626 | 4.865504 | 0.1283033 | 3.354628
|  | 627 | 4.821887 | 0.127836 | 3.348483
|  | 628 | 4.833866 | 0.1277364 | 3.346548
|  | 629 | 4.825068 | 0.1277242 | 3.343681
|  | 630 | 4.888737 | 0.1273317 | 3.344154
|  | 631 | 4.862963 | 0.1270931 | 3.340492
|  | 632 | 4.863597 | 0.1272327 | 3.339859
|  | 633 | 4.811353 | 0.1268433 | 3.332979
|  | 634 | 4.834459 | 0.127056 | 3.331624
|  | 635 | 4.872895 | 0.1272142 | 3.329288
|  | 636 | 4.863279 | 0.1270687 | 3.331708
|  | 637 | 4.886057 | 0.1271643 | 3.328939
|  | 638 | 4.860751 | 0.1273538 | 3.328706
|  | 639 | 4.825649 | 0.1272541 | 3.322624
|  | 640 | 4.856673 | 0.1276199 | 3.322539
|  | 641 | 4.88773 | 0.1280457 | 3.320245
|  | 642 | 4.880414 | 0.1280718 | 3.322829
|  | 643 | 4.911155 | 0.1284323 | 3.322806
|  | 644 | 4.869023 | 0.1288095 | 3.323009
|  | 645 | 4.850473 | 0.1289191 | 3.318182
|  | 646 | 4.897566 | 0.129562 | 3.319735
|  | 647 | 4.932185 | 0.1301258 | 3.319053
|  | 648 | 4.891435 | 0.1303594 | 3.322652
|  | 649 | 4.935542 | 0.1309082 | 3.323069
|  | 650 | 4.90518 | 0.131619 | 3.324423
|  | 651 | 4.874519 | 0.1319001 | 3.321539
|  | 652 | 4.881074 | 0.132681 | 3.323539
|  | 653 | 4.928118 | 0.1334324 | 3.324727
|  | 654 | 4.901356 | 0.1338813 | 3.327304
|  | 655 | 4.955068 | 0.1345437 | 3.328185
|  | 656 | 4.916139 | 0.1355 | 3.330885
|  | 657 | 4.876475 | 0.1359887 | 3.327317
|  | 658 | 4.937042 | 0.1366959 | 3.330309
|  | 659 | 4.931814 | 0.1376665 | 3.332779
|  | 660 | 4.936291 | 0.1380599 | 3.334095
|  | 661 | 4.919374 | 0.1389934 | 3.336192
|  | 662 | 4.923724 | 0.1399484 | 3.335911
|  | 663 | 4.88941 | 0.1406213 | 3.334616
|  | 664 | 4.937794 | 0.1416394 | 3.336438
|  | 665 | 4.936291 | 0.1425636 | 3.336828
|  | 666 | 4.965372 | 0.1430564 | 3.340384
|  | 667 | 4.937042 | 0.1438691 | 3.340624
|  | 668 | 4.946537 | 0.1448975 | 3.341157
|  | 669 | 4.935542 | 0.1454974 | 3.338401
|  | 670 | 4.929593 | 0.1466584 | 3.339935
|  | 671 | 4.963371 | 0.1475064 | 3.342609
|  | 672 | 4.946154 | 0.148257 | 3.344087
|  | 673 | 4.990549 | 0.1492091 | 3.344537
|  | 674 | 4.943476 | 0.1501305 | 3.34536
|  | 675 | 4.937418 | 0.150773 | 3.343454
|  | 676 | 4.974285 | 0.1519304 | 3.344773
|  | 677 | 4.960189 | 0.1529113 | 3.346931
|  | 678 | 5.011441 | 0.1534805 | 3.348667
|  | 679 | 4.988007 | 0.1545495 | 3.348902
|  | 680 | 4.966979 | 0.1555016 | 3.34973
|  | 681 | 4.953505 | 0.1562851 | 3.347339
|  | 682 | 4.964971 | 0.1572924 | 3.348959
|  | 683 | 5.011441 | 0.1583711 | 3.351264
|  | 684 | 4.959793 | 0.1590933 | 3.350823
|  | 685 | 5.016374 | 0.1599515 | 3.353684
|  | 686 | 4.938171 | 0.1610577 | 3.352195
|  | 687 | 4.963371 | 0.162036 | 3.352472
|  | 688 | 4.971429 | 0.1629101 | 3.351155
|  | 689 | 5.039054 | 0.1638993 | 3.35519
|  | 690 | 5.004365 | 0.1647821 | 3.355684
|  | 691 | 4.993534 | 0.16582 | 3.355747
|  | 692 | 5.004804 | 0.1671327 | 3.35661
|  | 693 | 4.996539 | 0.167946 | 3.353032
|  | 694 | 5.015923 | 0.1691379 | 3.353989
|  | 695 | 5.042393 | 0.1703981 | 3.35579
|  | 696 | 4.980053 | 0.1710721 | 3.356296
|  | 697 | 4.977984 | 0.1720263 | 3.356064
|  | 698 | 5.043351 | 0.1733921 | 3.357385
|  | 699 | 4.980053 | 0.1743123 | 3.35369
|  | 700 | 5.060481 | 0.1756373 | 3.354498
|  | 701 | 5.069051 | 0.1767676 | 3.355751
|  | 702 | 4.993106 | 0.1777234 | 3.355137
|  | 703 | 5.026872 | 0.1788299 | 3.355247
|  | 704 | 5.017729 | 0.1804929 | 3.35559
|  | 705 | 5.015923 | 0.1813739 | 3.350948
|  | 706 | 5.090444 | 0.1827587 | 3.351307
|  | 707 | 5.039529 | 0.1839802 | 3.351327
|  | 708 | 5.039054 | 0.1851445 | 3.352399
|  | 709 | 5.022734 | 0.1863967 | 3.350858
|  | 710 | 5.089376 | 0.1879998 | 3.350504
|  | 711 | 5.045275 | 0.1893155 | 3.348089
|  | 712 | 5.092589 | 0.1908481 | 3.348191
|  | 713 | 5.073658 | 0.1924477 | 3.347836
|  | 714 | 5.049149 | 0.1938419 | 3.348586
|  | 715 | 5.036212 | 0.1954312 | 3.347939
|  | 716 | 5.089909 | 0.1973189 | 3.347436
|  | 717 | 5.085657 | 0.1987727 | 3.344307
|  | 718 | 5.128427 | 0.2007653 | 3.344961
|  | 719 | 5.041914 | 0.2026037 | 3.345608
|  | 720 | 5.060481 | 0.2046139 | 3.345103
|  | 721 | 5.081445 | 0.2068172 | 3.344266
|  | 722 | 5.116339 | 0.2093555 | 3.344911
|  | 723 | 5.06098 | 0.211784 | 3.341783
|  | 724 | 5.080922 | 0.2145555 | 3.343565
|  | 725 | 5.087778 | 0.2176968 | 3.344078
|  | 726 | 5.130182 | 0.220964 | 3.344729
|  | 727 | 5.067019 | 0.2244931 | 3.345507
|  | 728 | 5.08197 | 0.2287049 | 3.347443
|  | 729 | 5.101824 | 0.2331814 | 3.344888
|  | 730 | 5.19044 | 0.2382672 | 3.347462
|  | 731 | 5.151195 | 0.2442956 | 3.350948
|  | 732 | 5.149967 | 0.2509079 | 3.35571
|  | 733 | 5.089909 | 0.2584255 | 3.357473
|  | 734 | 5.16813 | 0.2672079 | 3.362164
|  | 735 | 5.224754 | 0.2769764 | 3.365083
|  | 736 | 5.176526 | 0.2879734 | 3.372464
|  | 737 | 5.235077 | 0.3006806 | 3.380333
|  | 738 | 5.309804 | 0.315056 | 3.389977
|  | 739 | 5.270835 | 0.3322266 | 3.40211
|  | 740 | 5.288193 | 0.3520398 | 3.414855
|  | 741 | 5.331614 | 0.3755201 | 3.427492
|  | 742 | 5.281498 | 0.4023398 | 3.448509
|  | 743 | 5.276544 | 0.4336261 | 3.473786
|  | 744 | 5.444906 | 0.469124 | 3.501917
|  | 745 | 5.47237 | 0.5097435 | 3.532928
|  | 746 | 5.414539 | 0.5564466 | 3.571042
|  | 747 | 5.524329 | 0.6091229 | 3.613155
|  | 748 | 5.681937 | 0.6697113 | 3.662557
|  | 749 | 6.29243 | 0.7401959 | 3.722417
|  | 750 | 6.09691 | 0.8205672 | 3.792004
|  | 751 | 5.528708 | 0.9138672 | 3.873866
|  | 752 | 5.643974 | 1.020177 | 3.966859
|  | 753 | 5.917215 | 1.138758 | 4.072775
|  | 754 | 6.431798 | 1.271629 | 4.191905
|  | 755 | 6.346787 | 1.418482 | 4.323548
|  | 756 | 6.568636 | 1.579934 | 4.469777
|  | 757 | 5.714443 | 1.762157 | 4.637379
|  | 758 | 6.39794 | 1.960845 | 4.81466
|  | 759 | 6.022276 | 2.181895 | 5.012766
|  | 760 | 6.356547 | 2.426534 | 5.24534
|  | 761 | 6.657577 | 2.690958 | 5.497343
|  | 762 | 5.774691 | 2.982449 | 5.881158
|  | 763 | 6.180456 | 3.407912 | 6.331626
|  | 764 | 6.376751 | 3.781517 | 6.145641
|  | 765 | 6.107905 | 4.226652 | 5.920952
|  | 766 | 6.408935 | 4.411728 | 6.329286
|  | 767 | 7.09691 | 4.620876 | 6.780046
|  | 768 | 6.552842 | 3.868799 | 6.714244
|  | 769 | 5.9914 | 4.741842 | 6.834163
|  | 770 | 6.161151 | 4.070939 | 7.124933
|  | 771 | 6.124939 | 4.260903 | 6.985721
|  | 772 | 6.036212 | 4.912219 | 6.939819
|  | 773 | 5.866461 | 4.609949 | 7.109982
|  | 774 | 5.924453 | 3.993406 | 7.109982
|  | 775 | 5.966576 | 3.930184 | 6.547423
|  | 776 | 6.638272 | 4.06123 | 6.656767
|  | 777 | 6.187087 | 4.044505 | 6.804408
|  | 778 | 6.744727 | 4.000261 | 6.941334
|  | 779 | 5.876148 | 3.935654 | 6.941334
|  | 780 | 5.935542 | 3.970982 | 6.67877
|  | 781 | 6.677781 | 5.024109 | 6.562573
|  | 782 | 5.899629 | 4.385736 | 7.103712
|  | 783 | 6.267606 | 4.036165 | 7.004891
|  | 784 | 6.29243 | 4.117077 | 6.956815
|  | 785 | 6.060481 | 3.85288 | 7.280629
|  | 786 | 6.318759 | 5.018181 | 7.024769
|  | 787 | 6.154902 | 3.813044 | 6.445968
|  | 788 | 7.522879 | 4.113396 | 6.93612
|  | 789 | 6.259637 | #DIV/0! | 6.829059
|  | 790 | 6.568636 | 3.901045 | 6.899222
|  | 791 | 6.036212 | 5.19044 | 6.345642
|  | 792 | 6.065502 | 3.89994 | 6.546863
|  | 793 | 5.943095 | 4.314437 | 6.860953
|  | 794 | 6.236572 | 5.189096 | 6.888364
|  | 795 | 5.756962 | 4.109803 | 6.838161
|  | 796 | 5.673664 | 4.410721 | 6.398132
|  | 797 | 6.167491 | 3.958528 | 6.92773
|  | 798 | 6.113509 | 4.343806 | 7.500305
|  | 799 | 5.943095 | 4.211125 | 6.799798
|  | 800 | 5.79588 | 4.042872 | 6.513306
|  | 801 | 6.920819 | 4.259795 | 6.939294
|  | 802 | 5.581699 | 3.766268 | 6.935836
|  | 803 | 5.978811 | 4.110586 | 6.863196
|  | 804 | 6.283997 | 3.809724 | 6.950636
|  | 805 | 6.366532 | 4.059782 | 7.016864
|  | 806 | 6.113509 | 4.149109 | 7.129153
|  | 807 | 6.259637 | 4.589054 | 6.745346
|  | 808 | #DIV/0! | 3.91268 | 6.830152
|  | 809 | 6.468521 | 4.413638 | 7.293735
|  | 810 | #DIV/0! | 3.949195 | 7.293735
|  | 811 | 6.744727 | 5.016825 | 7.293735
|  | 812 | 6.920819 | 4.795337 | 7.67237
|  | 813 | 6.552842 | 4.216025 | 7.071461
|  | 814 | 5.798603 | 4.115148 | 7.971058
|  | 815 | 5.790485 | 4.319846 | 7.971058
|  | 816 | 7.045757 | 3.853066 | 7.592783
|  | 817 | 6.431798 | 3.978563 | 6.978296
|  | 818 | 6.568636 | 4.175549 | 6.830734
|  | 819 | 6.119186 | 5.197226 | 6.856397
|  | 820 | 5.801343 | 3.954951 | 6.827963
|  | 821 | #DIV/0! | 4.499489 | 6.099116
|  | 822 | 6.920819 | 3.994819 | 6.350052
|  | 823 | 6.823909 | 4.120331 | 6.725796
|  | 824 | 7.522879 | 5.199971 | 6.725796
|  | 825 | 7.221849 | 4.297656 | 6.685752
|  | 826 | 6.408935 | 3.970738 | 6.340454
|  | 827 | 6.102373 | 4.140922 | 7.496151
|  | 828 | 5.939302 | 3.997748 | 7.091644
|  | 829 | 6.173925 | 4.389127 | 6.740623
|  | 830 | 5.661544 | 4.224681 | 6.857188
|  | 831 | 7.045757 | 4.105684 | 6.930687
|  | 832 | 6.267606 | 4.501414 | 6.921816
|  | 833 | 5.978811 | 5.196543 | 6.46583
|  | 834 | 6.346787 | 4.266883 | 7.670246
|  | 835 | 5.79588 | 3.940702 | 6.806992
|  | 836 | 5.5157 | 4.542421 | 6.31802
|  | 837 | 5.756962 | 3.99123 | 6.239693
|  | 838 | 5.928118 | 4.416801 | 6.71768
|  | 839 | 5.696804 | 3.893231 | 6.724818
|  | 840 | 5.853872 | 4.290306 | 6.719901
|  | 841 | 6.677781 | 4.590574 | 7.268215
|  | 842 | 6.008774 | 4.150151 | 6.355368
|  | 843 | 5.832683 | 4.792635 | 6.507399
|  | 844 | 5.899629 | 3.742225 | 7.368301
|  | 845 | 5.585027 | 3.957661 | 6.964276
|  | 846 | 5.627088 | 4.072835 | 6.964276
|  | 847 | 5.782516 | 4.08847 | 6.940643
|  | 848 | 5.696804 | 4.371203 | 7.013512
|  | 849 | 5.519993 | 4.638839 | 6.855221
|  | 850 | 5.429457 | 3.869827 | 7.403582