## Transmission
#1.5 Cover Glasses Transmission
|  | Wavelength (nm) | % Transmission | % Transmission | % Transmission | % Transmission
|  |  | Cover Glass 1 | Cover Glass 2 | Cover Glass 3 | Cover Glass 4
|  | 300 | 5.07068 | 5.31391 | 5.25282 | 5.30581
|  | 301 | 6.59911 | 6.87059 | 6.62998 | 6.99373
|  | 302 | 8.73408 | 8.80812 | 8.65825 | 8.64202
|  | 303 | 10.81095 | 10.8722 | 10.8992 | 10.75669
Product Raw Data |  | 304 | 13.04655 | 13.52291 | 13.32162 | 13.2789
Precision Cover Glasses, #1.5H (170 µm) Thickness |  | 305 | 15.69259 | 16.20298 | 15.83432 | 15.81654
|  | 306 | 18.51857 | 19.0118 | 18.65039 | 18.74531
Item # | CG15CH | 307 | 22.02402 | 22.1583 | 21.90079 | 21.78301
| CG15CH2 | 308 | 25.10583 | 25.47885 | 25.10939 | 25.26409
| CG15KH | 309 | 28.5042 | 29.19948 | 28.44149 | 28.53359
| CG15KH1 | 310 | 32.42719 | 32.27757 | 32.25227 | 32.07566
| CG15NH | 311 | 35.66441 | 36.26765 | 35.57265 | 35.78012
| CG15NH1 | 312 | 39.54842 | 39.64559 | 39.09986 | 39.25966
| CG15XH | 313 | 42.69897 | 43.09632 | 42.76413 | 42.99371
| CG15XH1 | 314 | 46.4103 | 46.7709 | 46.28814 | 46.36012
DISCLAIMER: The data presented here are typical. Slight variations in performance data will occur from lot to lot. Please contact Technical Support with any questions regarding the use or reliability of this data. |  | 315 | 49.66121 | 49.87115 | 49.82169 | 49.68509
|  | 316 | 52.98343 | 53.04707 | 52.69326 | 52.93735
|  | 317 | 56.12407 | 56.64524 | 56.11265 | 56.12401
|  | 318 | 58.77224 | 59.15002 | 58.86164 | 58.69113
|  | 319 | 61.73174 | 61.92514 | 61.51633 | 61.88699
|  | 320 | 64.41272 | 64.70137 | 64.43053 | 64.52479
This data may be used in publications. However, please cite Thorlabs as the source. |  | 321 | 66.95425 | 66.75645 | 66.62221 | 66.61497
|  | 322 | 68.51598 | 68.93398 | 68.86591 | 68.76805
|  | 323 | 71.27046 | 71.25624 | 71.14584 | 71.21192
Additional Information: |  | 324 | 72.94418 | 72.93841 | 73.05779 | 72.8028
Transmission measurements of four CG15CH cover glasses from 350 nm to 800 nm. These data represent all #1.5H thickness cover glasses. |  | 325 | 74.95993 | 74.99659 | 74.74069 | 74.73258
|  | 326 | 76.55716 | 76.29747 | 76.57347 | 76.36502
|  | 327 | 77.78499 | 77.96658 | 77.92667 | 77.7599
|  | 328 | 79.11662 | 79.03461 | 78.97369 | 78.80183
|  | 329 | 80.68988 | 80.7392 | 80.28347 | 80.14662
|  | 330 | 81.095 | 81.03531 | 81.15261 | 81.17199
|  | 331 | 82.14122 | 82.6038 | 82.26273 | 82.2114
|  | 332 | 83.24747 | 83.47544 | 83.10679 | 83.33304
|  | 333 | 83.95965 | 84.04711 | 83.9763 | 83.87486
|  | 334 | 84.66967 | 84.77316 | 84.80249 | 84.90465
|  | 335 | 85.6261 | 85.56659 | 85.26617 | 85.71635
|  | 336 | 85.86487 | 86.14219 | 86.01541 | 86.09932
|  | 337 | 86.61978 | 86.5448 | 86.92051 | 86.3746
|  | 338 | 86.82667 | 86.87547 | 86.5864 | 86.78567
|  | 339 | 86.64221 | 86.89279 | 86.97439 | 86.66085
|  | 340 | 87.64381 | 87.46097 | 87.68759 | 87.49778
|  | 341 | 88.04961 | 88.01846 | 87.89845 | 87.99306
|  | 342 | 88.42532 | 88.30418 | 88.46838 | 88.3681
|  | 343 | 88.46061 | 88.74937 | 88.49303 | 88.48007
|  | 344 | 88.87058 | 88.7909 | 88.85576 | 88.72129
|  | 345 | 89.09027 | 89.26456 | 89.32383 | 89.19344
|  | 346 | 89.07745 | 88.96996 | 89.30103 | 88.96754
|  | 347 | 89.27815 | 89.47134 | 89.33182 | 89.36825
|  | 348 | 89.52069 | 89.42358 | 89.64743 | 89.41003
|  | 349 | 89.43204 | 89.58768 | 89.60424 | 89.46432
|  | 350 | 89.73624 | 89.73389 | 89.88207 | 89.66862
|  | 351 | 89.63828 | 89.72758 | 89.93056 | 89.58746
|  | 352 | 90.09005 | 90.11213 | 90.20483 | 90.05692
|  | 353 | 89.91745 | 90.02058 | 90.07669 | 89.98553
|  | 354 | 90.16882 | 90.20261 | 90.30174 | 90.0651
|  | 355 | 90.09244 | 90.00409 | 90.14288 | 89.96603
|  | 356 | 90.28845 | 90.28513 | 90.28371 | 90.21051
|  | 357 | 90.22755 | 90.30257 | 90.32796 | 90.22308
|  | 358 | 90.25878 | 90.18543 | 90.1993 | 90.20329
|  | 359 | 90.44989 | 90.49277 | 90.52606 | 90.21996
|  | 360 | 90.33821 | 90.3182 | 90.37193 | 90.35038
|  | 361 | 90.52608 | 90.43239 | 90.60471 | 90.37508
|  | 362 | 90.58286 | 90.51987 | 90.51613 | 90.48034
|  | 363 | 90.60639 | 90.57095 | 90.68501 | 90.54033
|  | 364 | 90.67349 | 90.54508 | 90.72483 | 90.46436
|  | 365 | 90.68947 | 90.62315 | 90.74036 | 90.58899
|  | 366 | 90.74053 | 90.65112 | 90.69866 | 90.59441
|  | 367 | 90.61919 | 90.66451 | 90.68484 | 90.45998
|  | 368 | 90.68309 | 90.69856 | 90.6749 | 90.57573
|  | 369 | 90.62979 | 90.6827 | 90.62734 | 90.53297
|  | 370 | 90.59473 | 90.65359 | 90.78833 | 90.60585
|  | 371 | 90.72398 | 90.72975 | 90.84994 | 90.70592
|  | 372 | 90.67234 | 90.75478 | 90.8388 | 90.64698
|  | 373 | 90.83073 | 90.7906 | 90.88 | 90.66975
|  | 374 | 90.83711 | 90.80934 | 90.87911 | 90.75235
|  | 375 | 90.75287 | 90.79331 | 90.85537 | 90.73199
|  | 376 | 90.8202 | 90.88728 | 90.87554 | 90.72142
|  | 377 | 90.80656 | 90.77171 | 90.84215 | 90.70703
|  | 378 | 90.93062 | 90.86287 | 90.9289 | 90.835
|  | 379 | 90.89996 | 90.85995 | 90.93169 | 90.78752
|  | 380 | 90.91196 | 90.91015 | 90.87426 | 90.7831
|  | 381 | 90.85046 | 90.82788 | 90.90565 | 90.76458
|  | 382 | 90.96143 | 90.9438 | 90.9882 | 90.88573
|  | 383 | 90.87141 | 90.85361 | 90.9397 | 90.8261
|  | 384 | 90.90318 | 90.93129 | 90.90693 | 90.86035
|  | 385 | 90.94585 | 90.97254 | 91.05953 | 90.85447
|  | 386 | 90.97229 | 90.89921 | 90.97945 | 90.7964
|  | 387 | 90.91168 | 90.90482 | 90.99033 | 90.84984
|  | 388 | 90.88152 | 90.83083 | 90.91312 | 90.76861
|  | 389 | 90.951 | 90.99175 | 90.9802 | 90.86167
|  | 390 | 90.9555 | 90.99376 | 90.9987 | 90.84613
|  | 391 | 90.91964 | 90.95065 | 91.04063 | 90.85437
|  | 392 | 90.91927 | 90.95184 | 91.01859 | 90.8384
|  | 393 | 90.936 | 90.92853 | 90.97561 | 90.80077
|  | 394 | 90.94362 | 90.96862 | 91.02975 | 90.88541
|  | 395 | 91.02158 | 90.99374 | 91.03555 | 90.87144
|  | 396 | 90.94855 | 90.93986 | 90.99215 | 90.89292
|  | 397 | 91.03943 | 91.05577 | 91.06215 | 90.96038
|  | 398 | 91.01078 | 90.97936 | 91.02259 | 90.90395
|  | 399 | 90.99643 | 90.99915 | 91.06884 | 90.87525
|  | 400 | 91.03285 | 91.04945 | 91.10387 | 90.93212
|  | 401 | 90.97526 | 91.02586 | 91.04226 | 90.92867
|  | 402 | 91.00139 | 91.02986 | 91.06235 | 90.92481
|  | 403 | 91.03395 | 91.05486 | 91.07659 | 90.97278
|  | 404 | 91.0482 | 91.06213 | 91.0784 | 90.96909
|  | 405 | 91.0293 | 91.04222 | 91.09338 | 90.9207
|  | 406 | 91.05638 | 91.05267 | 91.08945 | 90.95256
|  | 407 | 91.05618 | 91.09021 | 91.1096 | 90.98
|  | 408 | 91.06959 | 91.0918 | 91.11411 | 90.98593
|  | 409 | 91.06427 | 91.10133 | 91.10057 | 90.96733
|  | 410 | 91.07436 | 91.10847 | 91.1264 | 90.98138
|  | 411 | 91.04476 | 91.0822 | 91.09212 | 90.9524
|  | 412 | 91.08088 | 91.08711 | 91.12717 | 90.98552
|  | 413 | 91.10867 | 91.10644 | 91.13826 | 90.99887
|  | 414 | 91.10937 | 91.106 | 91.14455 | 90.99479
|  | 415 | 91.08231 | 91.0955 | 91.15114 | 91.00824
|  | 416 | 91.06113 | 91.09666 | 91.13241 | 91.0145
|  | 417 | 91.10679 | 91.08442 | 91.13224 | 91.00663
|  | 418 | 91.12252 | 91.13351 | 91.17783 | 91.01099
|  | 419 | 91.12968 | 91.12711 | 91.1723 | 91.01319
|  | 420 | 91.09149 | 91.12664 | 91.13615 | 91.02278
|  | 421 | 91.13814 | 91.12608 | 91.15499 | 90.98584
|  | 422 | 91.14934 | 91.15076 | 91.16473 | 91.04649
|  | 423 | 91.11557 | 91.13683 | 91.18576 | 91.08624
|  | 424 | 91.11019 | 91.12479 | 91.17386 | 91.01221
|  | 425 | 91.15551 | 91.15334 | 91.20383 | 91.03953
|  | 426 | 91.13079 | 91.13613 | 91.18883 | 91.05551
|  | 427 | 91.1218 | 91.15347 | 91.19146 | 91.04703
|  | 428 | 91.13795 | 91.13997 | 91.18571 | 91.05176
|  | 429 | 91.13686 | 91.14463 | 91.18157 | 91.04536
|  | 430 | 91.13098 | 91.15349 | 91.18179 | 91.05932
|  | 431 | 91.14911 | 91.14291 | 91.19054 | 91.06695
|  | 432 | 91.17735 | 91.18916 | 91.2138 | 91.08868
|  | 433 | 91.16419 | 91.17766 | 91.2088 | 91.08199
|  | 434 | 91.18001 | 91.20912 | 91.22496 | 91.07446
|  | 435 | 91.16164 | 91.18111 | 91.22607 | 91.08573
|  | 436 | 91.17494 | 91.18552 | 91.22064 | 91.09641
|  | 437 | 91.16074 | 91.17957 | 91.21241 | 91.07751
|  | 438 | 91.21287 | 91.19938 | 91.2257 | 91.10695
|  | 439 | 91.17403 | 91.19855 | 91.21616 | 91.09875
|  | 440 | 91.19479 | 91.22794 | 91.23795 | 91.10551
|  | 441 | 91.1928 | 91.22328 | 91.22588 | 91.08488
|  | 442 | 91.22396 | 91.21404 | 91.25984 | 91.1032
|  | 443 | 91.1964 | 91.20863 | 91.25054 | 91.09597
|  | 444 | 91.19926 | 91.22134 | 91.23741 | 91.10877
|  | 445 | 91.23793 | 91.21687 | 91.25764 | 91.13608
|  | 446 | 91.2142 | 91.23182 | 91.25169 | 91.13161
|  | 447 | 91.23463 | 91.22408 | 91.24907 | 91.11226
|  | 448 | 91.22855 | 91.22046 | 91.26846 | 91.11408
|  | 449 | 91.23492 | 91.2467 | 91.27444 | 91.1298
|  | 450 | 91.25212 | 91.26399 | 91.27773 | 91.14678
|  | 451 | 91.24914 | 91.25143 | 91.28203 | 91.1488
|  | 452 | 91.25687 | 91.26487 | 91.2972 | 91.16798
|  | 453 | 91.24149 | 91.25597 | 91.29533 | 91.15915
|  | 454 | 91.26362 | 91.26492 | 91.29523 | 91.16883
|  | 455 | 91.26888 | 91.27736 | 91.30426 | 91.16499
|  | 456 | 91.2541 | 91.27803 | 91.30687 | 91.17771
|  | 457 | 91.26161 | 91.27232 | 91.31181 | 91.17163
|  | 458 | 91.26575 | 91.28384 | 91.31039 | 91.17199
|  | 459 | 91.27881 | 91.28651 | 91.31486 | 91.18768
|  | 460 | 91.28961 | 91.29935 | 91.32517 | 91.18673
|  | 461 | 91.26708 | 91.29401 | 91.31393 | 91.18763
|  | 462 | 91.26877 | 91.28801 | 91.31027 | 91.17985
|  | 463 | 91.28406 | 91.29414 | 91.30885 | 91.18179
|  | 464 | 91.29256 | 91.30624 | 91.33095 | 91.20373
|  | 465 | 91.28511 | 91.30939 | 91.3334 | 91.19398
|  | 466 | 91.285 | 91.3006 | 91.34013 | 91.19557
|  | 467 | 91.29735 | 91.32423 | 91.34361 | 91.22066
|  | 468 | 91.30023 | 91.31016 | 91.33215 | 91.19881
|  | 469 | 91.30569 | 91.31223 | 91.35305 | 91.20882
|  | 470 | 91.31309 | 91.31931 | 91.35186 | 91.22231
|  | 471 | 91.32297 | 91.32759 | 91.36086 | 91.22359
|  | 472 | 91.31073 | 91.31312 | 91.34923 | 91.21429
|  | 473 | 91.32475 | 91.34122 | 91.37261 | 91.23653
|  | 474 | 91.32568 | 91.33445 | 91.37302 | 91.22773
|  | 475 | 91.32391 | 91.32571 | 91.36652 | 91.22195
|  | 476 | 91.31893 | 91.32796 | 91.35545 | 91.222
|  | 477 | 91.33694 | 91.3418 | 91.35883 | 91.22529
|  | 478 | 91.34348 | 91.34989 | 91.38213 | 91.24422
|  | 479 | 91.31914 | 91.33607 | 91.35754 | 91.23432
|  | 480 | 91.34518 | 91.35143 | 91.37844 | 91.2516
|  | 481 | 91.33681 | 91.3625 | 91.39148 | 91.25278
|  | 482 | 91.34247 | 91.35542 | 91.37586 | 91.25689
|  | 483 | 91.33902 | 91.3455 | 91.37308 | 91.25047
|  | 484 | 91.34155 | 91.36039 | 91.38647 | 91.25771
|  | 485 | 91.35162 | 91.36654 | 91.3959 | 91.26972
|  | 486 | 91.34209 | 91.34749 | 91.39465 | 91.25597
|  | 487 | 91.35726 | 91.35624 | 91.40593 | 91.26928
|  | 488 | 91.3549 | 91.37111 | 91.39781 | 91.27245
|  | 489 | 91.36514 | 91.37944 | 91.40577 | 91.27237
|  | 490 | 91.35542 | 91.36861 | 91.40359 | 91.26326
|  | 491 | 91.34669 | 91.37656 | 91.40376 | 91.27363
|  | 492 | 91.36997 | 91.3877 | 91.41186 | 91.27525
|  | 493 | 91.37476 | 91.38596 | 91.4165 | 91.28232
|  | 494 | 91.37757 | 91.38768 | 91.4186 | 91.28359
|  | 495 | 91.36223 | 91.3745 | 91.4066 | 91.26859
|  | 496 | 91.38335 | 91.39044 | 91.41763 | 91.28725
|  | 497 | 91.36877 | 91.38497 | 91.404 | 91.26525
|  | 498 | 91.37684 | 91.38759 | 91.42218 | 91.2761
|  | 499 | 91.37585 | 91.38914 | 91.42437 | 91.28329
|  | 500 | 91.3755 | 91.39907 | 91.42141 | 91.2982
|  | 501 | 91.39534 | 91.39571 | 91.43089 | 91.30142
|  | 502 | 91.39082 | 91.40969 | 91.43052 | 91.28803
|  | 503 | 91.38227 | 91.39393 | 91.42567 | 91.27933
|  | 504 | 91.38399 | 91.39953 | 91.43307 | 91.28792
|  | 505 | 91.39227 | 91.40501 | 91.44877 | 91.30567
|  | 506 | 91.39993 | 91.41104 | 91.4425 | 91.30305
|  | 507 | 91.38963 | 91.39925 | 91.44646 | 91.29773
|  | 508 | 91.3897 | 91.40396 | 91.44859 | 91.30488
|  | 509 | 91.40327 | 91.4095 | 91.444 | 91.31264
|  | 510 | 91.42277 | 91.42161 | 91.45753 | 91.3139
|  | 511 | 91.41833 | 91.42426 | 91.45108 | 91.32561
|  | 512 | 91.42001 | 91.43196 | 91.44822 | 91.33817
|  | 513 | 91.41206 | 91.41833 | 91.43127 | 91.32016
|  | 514 | 91.42393 | 91.43785 | 91.46095 | 91.33125
|  | 515 | 91.42667 | 91.43803 | 91.46478 | 91.35119
|  | 516 | 91.41798 | 91.43178 | 91.45908 | 91.33763
|  | 517 | 91.41615 | 91.43281 | 91.46231 | 91.33386
|  | 518 | 91.41822 | 91.44563 | 91.46452 | 91.34097
|  | 519 | 91.43678 | 91.46014 | 91.47672 | 91.3547
|  | 520 | 91.43456 | 91.46259 | 91.48062 | 91.35068
|  | 521 | 91.41989 | 91.4425 | 91.46721 | 91.34986
|  | 522 | 91.44029 | 91.45016 | 91.48062 | 91.34256
|  | 523 | 91.44708 | 91.46622 | 91.49261 | 91.35806
|  | 524 | 91.43964 | 91.45758 | 91.47179 | 91.3546
|  | 525 | 91.4513 | 91.46404 | 91.48716 | 91.37
|  | 526 | 91.43774 | 91.47463 | 91.48399 | 91.36913
|  | 527 | 91.44313 | 91.45853 | 91.48066 | 91.36306
|  | 528 | 91.44796 | 91.46446 | 91.49902 | 91.35564
|  | 529 | 91.44727 | 91.47021 | 91.50333 | 91.37884
|  | 530 | 91.45377 | 91.46603 | 91.48454 | 91.362
|  | 531 | 91.46034 | 91.47599 | 91.49648 | 91.36951
|  | 532 | 91.45802 | 91.47817 | 91.48703 | 91.37933
|  | 533 | 91.45977 | 91.48577 | 91.49974 | 91.39674
|  | 534 | 91.4603 | 91.48149 | 91.50545 | 91.37473
|  | 535 | 91.46062 | 91.49342 | 91.51158 | 91.37518
|  | 536 | 91.46723 | 91.47814 | 91.50509 | 91.38354
|  | 537 | 91.46101 | 91.47031 | 91.50859 | 91.37679
|  | 538 | 91.45782 | 91.48706 | 91.50545 | 91.3852
|  | 539 | 91.45352 | 91.48444 | 91.48426 | 91.37817
|  | 540 | 91.46925 | 91.49052 | 91.50549 | 91.38105
|  | 541 | 91.49219 | 91.50211 | 91.53871 | 91.4109
|  | 542 | 91.49479 | 91.50675 | 91.52546 | 91.40749
|  | 543 | 91.49216 | 91.502 | 91.52482 | 91.41437
|  | 544 | 91.47793 | 91.5029 | 91.51243 | 91.40702
|  | 545 | 91.48082 | 91.49839 | 91.51643 | 91.40444
|  | 546 | 91.50221 | 91.50648 | 91.52429 | 91.40294
|  | 547 | 91.49349 | 91.5 | 91.52403 | 91.3992
|  | 548 | 91.48405 | 91.50661 | 91.52959 | 91.40899
|  | 549 | 91.49347 | 91.50473 | 91.5276 | 91.40822
|  | 550 | 91.49055 | 91.49601 | 91.51978 | 91.40474
|  | 551 | 91.51279 | 91.51006 | 91.53843 | 91.41491
|  | 552 | 91.48346 | 91.51484 | 91.53697 | 91.42039
|  | 553 | 91.48416 | 91.52 | 91.5243 | 91.41814
|  | 554 | 91.48389 | 91.52404 | 91.53317 | 91.4109
|  | 555 | 91.49992 | 91.52703 | 91.54572 | 91.42841
|  | 556 | 91.49369 | 91.52692 | 91.54144 | 91.42888
|  | 557 | 91.49286 | 91.51612 | 91.52403 | 91.4088
|  | 558 | 91.50793 | 91.52774 | 91.54819 | 91.42614
|  | 559 | 91.50242 | 91.5239 | 91.53713 | 91.42021
|  | 560 | 91.49992 | 91.50436 | 91.51929 | 91.41754
|  | 561 | 91.51414 | 91.54431 | 91.56379 | 91.45636
|  | 562 | 91.51469 | 91.55521 | 91.57102 | 91.45562
|  | 563 | 91.51839 | 91.53329 | 91.55145 | 91.43169
|  | 564 | 91.52676 | 91.54672 | 91.56521 | 91.45662
|  | 565 | 91.52038 | 91.54523 | 91.5746 | 91.45882
|  | 566 | 91.53564 | 91.53425 | 91.57433 | 91.45218
|  | 567 | 91.52831 | 91.54678 | 91.55292 | 91.44076
|  | 568 | 91.53096 | 91.53542 | 91.53469 | 91.4622
|  | 569 | 91.52578 | 91.53247 | 91.55805 | 91.45841
|  | 570 | 91.53484 | 91.55626 | 91.55882 | 91.43877
|  | 571 | 91.54702 | 91.55482 | 91.56643 | 91.47032
|  | 572 | 91.53905 | 91.55476 | 91.55483 | 91.44971
|  | 573 | 91.55562 | 91.5573 | 91.59029 | 91.45617
|  | 574 | 91.5479 | 91.55212 | 91.56319 | 91.45718
|  | 575 | 91.53512 | 91.55561 | 91.56456 | 91.43427
|  | 576 | 91.55596 | 91.5462 | 91.57819 | 91.46384
|  | 577 | 91.54855 | 91.55585 | 91.56815 | 91.44762
|  | 578 | 91.56419 | 91.5556 | 91.58289 | 91.46322
|  | 579 | 91.53836 | 91.55846 | 91.53978 | 91.45977
|  | 580 | 91.55493 | 91.56364 | 91.59524 | 91.45998
|  | 581 | 91.55182 | 91.56759 | 91.59547 | 91.49509
|  | 582 | 91.55347 | 91.5714 | 91.59171 | 91.47085
|  | 583 | 91.57146 | 91.5759 | 91.5704 | 91.48035
|  | 584 | 91.54858 | 91.56065 | 91.57498 | 91.46796
|  | 585 | 91.57695 | 91.57594 | 91.63603 | 91.4853
|  | 586 | 91.54606 | 91.57368 | 91.53877 | 91.48389
|  | 587 | 91.56477 | 91.57839 | 91.59476 | 91.47519
|  | 588 | 91.55788 | 91.57726 | 91.58984 | 91.4848
|  | 589 | 91.56432 | 91.59428 | 91.60548 | 91.50403
|  | 590 | 91.54587 | 91.57706 | 91.59432 | 91.49087
|  | 591 | 91.5731 | 91.59347 | 91.59753 | 91.48589
|  | 592 | 91.55508 | 91.5939 | 91.59714 | 91.49422
|  | 593 | 91.57076 | 91.59061 | 91.59494 | 91.48744
|  | 594 | 91.56213 | 91.57694 | 91.60419 | 91.4956
|  | 595 | 91.56223 | 91.57639 | 91.59155 | 91.48385
|  | 596 | 91.57078 | 91.58329 | 91.60117 | 91.48428
|  | 597 | 91.57045 | 91.57618 | 91.59185 | 91.4782
|  | 598 | 91.5737 | 91.59321 | 91.59924 | 91.49708
|  | 599 | 91.55525 | 91.56858 | 91.5904 | 91.47826
|  | 600 | 91.57766 | 91.58776 | 91.60729 | 91.49125
|  | 601 | 91.59719 | 91.60822 | 91.61811 | 91.51498
|  | 602 | 91.6109 | 91.62449 | 91.63419 | 91.52378
|  | 603 | 91.61032 | 91.6311 | 91.647 | 91.52558
|  | 604 | 91.57546 | 91.58891 | 91.60817 | 91.50006
|  | 605 | 91.59114 | 91.59615 | 91.61472 | 91.50433
|  | 606 | 91.5891 | 91.59354 | 91.61457 | 91.50854
|  | 607 | 91.6063 | 91.62001 | 91.63091 | 91.52294
|  | 608 | 91.59567 | 91.60728 | 91.63173 | 91.50708
|  | 609 | 91.59378 | 91.60398 | 91.61356 | 91.50416
|  | 610 | 91.59872 | 91.61865 | 91.62835 | 91.5201
|  | 611 | 91.6013 | 91.6096 | 91.60546 | 91.51353
|  | 612 | 91.61011 | 91.62895 | 91.65078 | 91.53178
|  | 613 | 91.59705 | 91.61452 | 91.63615 | 91.52087
|  | 614 | 91.61309 | 91.61667 | 91.60835 | 91.53503
|  | 615 | 91.61188 | 91.62449 | 91.64841 | 91.5294
|  | 616 | 91.5998 | 91.61232 | 91.60835 | 91.52364
|  | 617 | 91.61038 | 91.62022 | 91.64101 | 91.54359
|  | 618 | 91.60775 | 91.62205 | 91.65546 | 91.53439
|  | 619 | 91.59258 | 91.62081 | 91.61091 | 91.53426
|  | 620 | 91.6241 | 91.62173 | 91.65648 | 91.54672
|  | 621 | 91.60258 | 91.62485 | 91.63905 | 91.52567
|  | 622 | 91.60981 | 91.63471 | 91.62457 | 91.54963
|  | 623 | 91.66627 | 91.64903 | 91.69354 | 91.58159
|  | 624 | 91.63754 | 91.65508 | 91.66351 | 91.55978
|  | 625 | 91.64806 | 91.66125 | 91.6765 | 91.57298
|  | 626 | 91.6603 | 91.64577 | 91.70683 | 91.57785
|  | 627 | 91.63152 | 91.65659 | 91.66045 | 91.55024
|  | 628 | 91.66528 | 91.66978 | 91.68449 | 91.5842
|  | 629 | 91.65818 | 91.65162 | 91.68839 | 91.56727
|  | 630 | 91.63715 | 91.66186 | 91.65975 | 91.54896
|  | 631 | 91.65438 | 91.67298 | 91.68 | 91.57741
|  | 632 | 91.66888 | 91.66286 | 91.69904 | 91.58066
|  | 633 | 91.62653 | 91.66336 | 91.66919 | 91.55392
|  | 634 | 91.64581 | 91.67824 | 91.66945 | 91.56621
|  | 635 | 91.63879 | 91.64204 | 91.65337 | 91.55702
|  | 636 | 91.62462 | 91.64388 | 91.65798 | 91.54523
|  | 637 | 91.61895 | 91.65945 | 91.64446 | 91.54731
|  | 638 | 91.64718 | 91.65396 | 91.67342 | 91.55569
|  | 639 | 91.63536 | 91.6483 | 91.67107 | 91.55449
|  | 640 | 91.62672 | 91.6487 | 91.65881 | 91.55527
|  | 641 | 91.6349 | 91.65405 | 91.66962 | 91.56339
|  | 642 | 91.64095 | 91.65845 | 91.66953 | 91.57742
|  | 643 | 91.63204 | 91.659 | 91.66946 | 91.5759
|  | 644 | 91.63551 | 91.65785 | 91.67461 | 91.56679
|  | 645 | 91.6503 | 91.67465 | 91.68569 | 91.57365
|  | 646 | 91.64394 | 91.66373 | 91.68073 | 91.57141
|  | 647 | 91.62799 | 91.64505 | 91.66392 | 91.5462
|  | 648 | 91.63335 | 91.65613 | 91.67352 | 91.5555
|  | 649 | 91.64882 | 91.6656 | 91.67716 | 91.57301
|  | 650 | 91.63796 | 91.66261 | 91.68377 | 91.57119
|  | 651 | 91.63882 | 91.66391 | 91.68517 | 91.56828
|  | 652 | 91.64897 | 91.67588 | 91.68674 | 91.58055
|  | 653 | 91.65547 | 91.67104 | 91.69395 | 91.57692
|  | 654 | 91.65257 | 91.66706 | 91.68655 | 91.5707
|  | 655 | 91.65433 | 91.66295 | 91.67763 | 91.56867
|  | 656 | 91.66624 | 91.68115 | 91.69314 | 91.57748
|  | 657 | 91.65314 | 91.68416 | 91.69386 | 91.57628
|  | 658 | 91.6488 | 91.67137 | 91.67721 | 91.5682
|  | 659 | 91.65001 | 91.65623 | 91.67645 | 91.56266
|  | 660 | 91.66003 | 91.67558 | 91.69203 | 91.5827
|  | 661 | 91.65784 | 91.68937 | 91.69139 | 91.58948
|  | 662 | 91.64945 | 91.67357 | 91.69406 | 91.57574
|  | 663 | 91.65656 | 91.68349 | 91.70257 | 91.59031
|  | 664 | 91.65196 | 91.67168 | 91.69067 | 91.58509
|  | 665 | 91.65664 | 91.68023 | 91.68304 | 91.58098
|  | 666 | 91.66245 | 91.69435 | 91.69218 | 91.5944
|  | 667 | 91.65304 | 91.68521 | 91.69381 | 91.57992
|  | 668 | 91.65735 | 91.68632 | 91.71375 | 91.58546
|  | 669 | 91.66384 | 91.69617 | 91.71599 | 91.59792
|  | 670 | 91.64901 | 91.68571 | 91.68832 | 91.58446
|  | 671 | 91.66138 | 91.69189 | 91.68789 | 91.58422
|  | 672 | 91.67259 | 91.70974 | 91.70269 | 91.60271
|  | 673 | 91.67609 | 91.69951 | 91.72495 | 91.60853
|  | 674 | 91.67071 | 91.68481 | 91.73079 | 91.60382
|  | 675 | 91.66945 | 91.7019 | 91.7094 | 91.61629
|  | 676 | 91.66621 | 91.70322 | 91.68118 | 91.60639
|  | 677 | 91.65803 | 91.70187 | 91.67921 | 91.58243
|  | 678 | 91.66856 | 91.71152 | 91.68657 | 91.58258
|  | 679 | 91.68509 | 91.70477 | 91.7066 | 91.58299
|  | 680 | 91.70627 | 91.71618 | 91.75715 | 91.61246
|  | 681 | 91.70881 | 91.71467 | 91.76701 | 91.6321
|  | 682 | 91.69415 | 91.69611 | 91.73476 | 91.61735
|  | 683 | 91.66102 | 91.69713 | 91.6929 | 91.59379
|  | 684 | 91.66133 | 91.72469 | 91.69288 | 91.59737
|  | 685 | 91.6661 | 91.72887 | 91.68149 | 91.5874
|  | 686 | 91.69984 | 91.74477 | 91.71255 | 91.60264
|  | 687 | 91.72426 | 91.74213 | 91.75223 | 91.62535
|  | 688 | 91.73986 | 91.7349 | 91.77455 | 91.64836
|  | 689 | 91.749 | 91.72023 | 91.78592 | 91.65348
|  | 690 | 91.72964 | 91.71368 | 91.77811 | 91.66313
|  | 691 | 91.67591 | 91.66893 | 91.72546 | 91.6244
|  | 692 | 91.65682 | 91.67845 | 91.6958 | 91.60933
|  | 693 | 91.6525 | 91.69633 | 91.6842 | 91.59817
|  | 694 | 91.65078 | 91.69749 | 91.67216 | 91.57552
|  | 695 | 91.66299 | 91.71211 | 91.68871 | 91.57307
|  | 696 | 91.67136 | 91.72363 | 91.70129 | 91.58053
|  | 697 | 91.70664 | 91.72428 | 91.72847 | 91.59496
|  | 698 | 91.72076 | 91.73436 | 91.75005 | 91.61407
|  | 699 | 91.71694 | 91.7193 | 91.75185 | 91.61993
|  | 700 | 91.7146 | 91.71892 | 91.75506 | 91.62727
|  | 701 | 91.71065 | 91.7094 | 91.74059 | 91.63078
|  | 702 | 91.73406 | 91.72076 | 91.75446 | 91.66513
|  | 703 | 91.69432 | 91.70486 | 91.73592 | 91.6322
|  | 704 | 91.70768 | 91.70865 | 91.73978 | 91.6428
|  | 705 | 91.7066 | 91.72253 | 91.7289 | 91.65577
|  | 706 | 91.69678 | 91.7208 | 91.71776 | 91.64242
|  | 707 | 91.69543 | 91.7176 | 91.72323 | 91.62818
|  | 708 | 91.70889 | 91.72868 | 91.72237 | 91.6413
|  | 709 | 91.70783 | 91.71818 | 91.71712 | 91.62998
|  | 710 | 91.69247 | 91.73347 | 91.7302 | 91.62309
|  | 711 | 91.69959 | 91.73734 | 91.73705 | 91.6304
|  | 712 | 91.72774 | 91.72697 | 91.73772 | 91.61381
|  | 713 | 91.72681 | 91.72884 | 91.74857 | 91.62659
|  | 714 | 91.70415 | 91.73902 | 91.74442 | 91.61917
|  | 715 | 91.70473 | 91.72471 | 91.74749 | 91.62146
|  | 716 | 91.72871 | 91.73862 | 91.76105 | 91.63567
|  | 717 | 91.71371 | 91.72855 | 91.74945 | 91.64532
|  | 718 | 91.72096 | 91.72863 | 91.73659 | 91.6343
|  | 719 | 91.72912 | 91.73703 | 91.74872 | 91.64903
|  | 720 | 91.72018 | 91.75229 | 91.75498 | 91.65253
|  | 721 | 91.73283 | 91.759 | 91.7691 | 91.65521
|  | 722 | 91.73611 | 91.75305 | 91.76327 | 91.66054
|  | 723 | 91.72832 | 91.75299 | 91.76065 | 91.66331
|  | 724 | 91.71623 | 91.7368 | 91.74198 | 91.63872
|  | 725 | 91.70995 | 91.74271 | 91.73534 | 91.6348
|  | 726 | 91.72244 | 91.7534 | 91.7538 | 91.65914
|  | 727 | 91.72525 | 91.74976 | 91.74373 | 91.6485
|  | 728 | 91.72238 | 91.74427 | 91.74369 | 91.64162
|  | 729 | 91.72823 | 91.758 | 91.73782 | 91.66275
|  | 730 | 91.72041 | 91.74538 | 91.73408 | 91.64507
|  | 731 | 91.72162 | 91.76357 | 91.75368 | 91.66371
|  | 732 | 91.72725 | 91.75942 | 91.73496 | 91.6591
|  | 733 | 91.75405 | 91.76929 | 91.76154 | 91.66299
|  | 734 | 91.74506 | 91.7665 | 91.74644 | 91.66171
|  | 735 | 91.73367 | 91.76675 | 91.74389 | 91.66119
|  | 736 | 91.73232 | 91.75214 | 91.74584 | 91.65429
|  | 737 | 91.74978 | 91.7716 | 91.76221 | 91.66682
|  | 738 | 91.75592 | 91.77885 | 91.76569 | 91.66123
|  | 739 | 91.75433 | 91.76494 | 91.76088 | 91.66155
|  | 740 | 91.74713 | 91.76537 | 91.75277 | 91.66531
|  | 741 | 91.74231 | 91.75989 | 91.75642 | 91.67863
|  | 742 | 91.72751 | 91.76463 | 91.76019 | 91.66206
|  | 743 | 91.7371 | 91.78089 | 91.78043 | 91.68353
|  | 744 | 91.72514 | 91.76383 | 91.77563 | 91.69341
|  | 745 | 91.74529 | 91.77624 | 91.79763 | 91.70123
|  | 746 | 91.74487 | 91.78661 | 91.81425 | 91.69191
|  | 747 | 91.75217 | 91.76546 | 91.79375 | 91.69651
|  | 748 | 91.76694 | 91.77087 | 91.81568 | 91.69807
|  | 749 | 91.77808 | 91.76313 | 91.81791 | 91.68959
|  | 750 | 91.77966 | 91.76768 | 91.80482 | 91.68571
|  | 751 | 91.77553 | 91.76368 | 91.79408 | 91.68192
|  | 752 | 91.76691 | 91.7626 | 91.76703 | 91.67163
|  | 753 | 91.7814 | 91.77892 | 91.76443 | 91.66624
|  | 754 | 91.76083 | 91.788 | 91.74258 | 91.66563
|  | 755 | 91.7333 | 91.78329 | 91.72698 | 91.66389
|  | 756 | 91.74104 | 91.80237 | 91.73557 | 91.69849
|  | 757 | 91.72157 | 91.80061 | 91.75809 | 91.69865
|  | 758 | 91.72681 | 91.8034 | 91.79073 | 91.72915
|  | 759 | 91.74488 | 91.78997 | 91.82359 | 91.74459
|  | 760 | 91.76738 | 91.75332 | 91.83744 | 91.7224
|  | 761 | 91.79149 | 91.74215 | 91.83487 | 91.706
|  | 762 | 91.80155 | 91.75408 | 91.82676 | 91.69392
|  | 763 | 91.80345 | 91.75072 | 91.79212 | 91.66228
|  | 764 | 91.76902 | 91.77734 | 91.74545 | 91.63884
|  | 765 | 91.75471 | 91.80428 | 91.71966 | 91.65319
|  | 766 | 91.73466 | 91.81283 | 91.71101 | 91.68732
|  | 767 | 91.71711 | 91.80735 | 91.73725 | 91.72805
|  | 768 | 91.72657 | 91.76478 | 91.79079 | 91.73759
|  | 769 | 91.75046 | 91.76045 | 91.83356 | 91.73296
|  | 770 | 91.78645 | 91.74564 | 91.85744 | 91.72749
|  | 771 | 91.80975 | 91.75785 | 91.83917 | 91.67014
|  | 772 | 91.81108 | 91.80408 | 91.8083 | 91.65199
|  | 773 | 91.79755 | 91.83226 | 91.76364 | 91.6651
|  | 774 | 91.73348 | 91.81139 | 91.7049 | 91.65646
|  | 775 | 91.70661 | 91.8107 | 91.73333 | 91.7258
|  | 776 | 91.72226 | 91.76117 | 91.76389 | 91.75117
|  | 777 | 91.74677 | 91.75398 | 91.83486 | 91.76313
|  | 778 | 91.77016 | 91.7661 | 91.8604 | 91.71858
|  | 779 | 91.83159 | 91.78961 | 91.8573 | 91.69067
|  | 780 | 91.81209 | 91.81656 | 91.8012 | 91.66479
|  | 781 | 91.76504 | 91.82395 | 91.74662 | 91.66051
|  | 782 | 91.7249 | 91.78451 | 91.72878 | 91.70589
|  | 783 | 91.70604 | 91.76951 | 91.74489 | 91.74426
|  | 784 | 91.74171 | 91.75719 | 91.81578 | 91.76474
|  | 785 | 91.82771 | 91.80194 | 91.8787 | 91.73114
|  | 786 | 91.81326 | 91.80945 | 91.82995 | 91.67215
|  | 787 | 91.80415 | 91.83727 | 91.77897 | 91.66897
|  | 788 | 91.75198 | 91.818 | 91.74049 | 91.70202
|  | 789 | 91.73165 | 91.76333 | 91.75861 | 91.73743
|  | 790 | 91.73885 | 91.75973 | 91.81219 | 91.72697
|  | 791 | 91.77735 | 91.80282 | 91.8352 | 91.73057
|  | 792 | 91.79689 | 91.80492 | 91.82687 | 91.66815
|  | 793 | 91.78469 | 91.79527 | 91.77941 | 91.65595
|  | 794 | 91.74992 | 91.77518 | 91.74344 | 91.67639
|  | 795 | 91.74171 | 91.76913 | 91.74572 | 91.73346
|  | 796 | 91.73928 | 91.76609 | 91.78501 | 91.71275
|  | 797 | 91.78671 | 91.81801 | 91.83992 | 91.71143
|  | 798 | 91.76333 | 91.80033 | 91.80632 | 91.66457
|  | 799 | 91.79414 | 91.80533 | 91.80508 | 91.69675
|  | 800 | 91.77468 | 91.78642 | 91.77345 | 91.72923