## Insertion Loss
RGB46 Insertion Loss
|  | 488 nm Channel |  | 532 nm Channel |  | 640 nm Channel
|  | Wavelength (nm) | Insertion Loss (dB) | Wavelength (nm) | Insertion Loss (dB) | Wavelength (nm) | Insertion Loss (dB)
|  | 460 | 2.4293 | 460 | 11.5983 | 460 | 4.7296
|  | 460.4 | 2.3345 | 460.4 | 11.9824 | 460.4 | 4.2461
|  | 460.8 | 2.2752 | 460.8 | 12.7358 | 460.8 | 4.6359
|  | 461.2 | 2.1883 | 461.2 | 12.6778 | 461.2 | 5.1178
Product Raw Data |  | 461.6 | 2.0769 | 461.6 | 12.462 | 461.6 | 5.1496
RGB Combiner: 488, 532, and 640 nm |  | 462 | 1.997 | 462 | 13.2392 | 462 | 5.2397
|  | 462.4 | 1.9089 | 462.4 | 12.8762 | 462.4 | 5.6583
Item # | RGB46 | 462.8 | 1.8579 | 462.8 | 12.1912 | 462.8 | 6.0204
DISCLAIMER: The data presented here are typical. Slight variations in performance data will occur from lot to lot. Please contact Technical Support with any questions regarding the use or reliability of this data. |  | 463.2 | 1.8251 | 463.2 | 11.9978 | 463.2 | 6.1944
|  | 463.6 | 1.7596 | 463.6 | 12.211 | 463.6 | 6.3427
|  | 464 | 1.6569 | 464 | 12.3702 | 464 | 6.5788
|  | 464.4 | 1.5615 | 464.4 | 12.171 | 464.4 | 6.7849
|  | 464.8 | 1.4785 | 464.8 | 11.5588 | 464.8 | 6.8837
|  | 465.2 | 1.3842 | 465.2 | 11.6299 | 465.2 | 6.9029
This data may be used in publications. However, please cite Thorlabs as the source. |  | 465.6 | 1.3016 | 465.6 | 12.3795 | 465.6 | 7.0125
|  | 466 | 1.2681 | 466 | 12.6632 | 466 | 7.3062
|  | 466.4 | 1.2414 | 466.4 | 12.5261 | 466.4 | 7.556
Additional Information: |  | 466.8 | 1.1699 | 466.8 | 12.6179 | 466.8 | 7.6123
This data is provided as an example of combiner performance. Insertion loss curves for each RGB46 combiner will vary within specifications |  | 467.2 | 1.0631 | 467.2 | 13.0556 | 467.2 | 7.8044
|  | 467.6 | 0.9955 | 467.6 | 13.4153 | 467.6 | 8.2451
|  | 468 | 0.9766 | 468 | 13.3582 | 468 | 8.6261
|  | 468.4 | 0.8826 | 468.4 | 13.125 | 468.4 | 8.7897
|  | 468.8 | 0.7984 | 468.8 | 13.0646 | 468.8 | 8.9222
|  | 469.2 | 0.7587 | 469.2 | 13.0675 | 469.2 | 9.1673
|  | 469.6 | 0.7311 | 469.6 | 13.0548 | 469.6 | 9.5219
|  | 470 | 0.6867 | 470 | 13.1703 | 470 | 9.8875
|  | 470.4 | 0.628 | 470.4 | 13.4163 | 470.4 | 10.1732
|  | 470.8 | 0.57 | 470.8 | 13.6745 | 470.8 | 10.4341
|  | 471.2 | 0.5163 | 471.2 | 14.0046 | 471.2 | 10.7957
|  | 471.6 | 0.4778 | 471.6 | 14.4377 | 471.6 | 11.1441
|  | 472 | 0.4531 | 472 | 14.7816 | 472 | 11.3979
|  | 472.4 | 0.4044 | 472.4 | 14.8695 | 472.4 | 11.8579
|  | 472.8 | 0.3495 | 472.8 | 15.1792 | 472.8 | 12.2089
|  | 473.2 | 0.3261 | 473.2 | 15.3481 | 473.2 | 12.4358
|  | 473.6 | 0.3032 | 473.6 | 15.3764 | 473.6 | 12.7685
|  | 474 | 0.2474 | 474 | 15.6992 | 474 | 13.267
|  | 474.4 | 0.2301 | 474.4 | 15.9638 | 474.4 | 13.7111
|  | 474.8 | 0.2305 | 474.8 | 16.1526 | 474.8 | 14.0584
|  | 475.2 | 0.2132 | 475.2 | 16.4639 | 475.2 | 14.4835
|  | 475.6 | 0.1758 | 475.6 | 16.9149 | 475.6 | 14.9828
|  | 476 | 0.1405 | 476 | 17.3732 | 476 | 15.427
|  | 476.4 | 0.1198 | 476.4 | 17.8444 | 476.4 | 15.9206
|  | 476.8 | 0.1041 | 476.8 | 18.246 | 476.8 | 16.4493
|  | 477.2 | 0.0842 | 477.2 | 18.5579 | 477.2 | 16.9415
|  | 477.6 | 0.0649 | 477.6 | 18.9333 | 477.6 | 17.4609
|  | 478 | 0.0538 | 478 | 19.4524 | 478 | 18.12
|  | 478.4 | 0.0429 | 478.4 | 19.9065 | 478.4 | 18.8248
|  | 478.8 | 0.029 | 478.8 | 20.4323 | 478.8 | 19.4339
|  | 479.2 | 0.0201 | 479.2 | 21.1154 | 479.2 | 20.1047
|  | 479.6 | 0.0161 | 479.6 | 21.8027 | 479.6 | 20.834
|  | 480 | 0.0078 | 480 | 22.4021 | 480 | 21.5048
|  | 480.4 | 0.0047 | 480.4 | 23.1527 | 480.4 | 22.3366
|  | 480.8 | 0.0162 | 480.8 | 23.9482 | 480.8 | 23.3131
|  | 481.2 | 0.0207 | 481.2 | 24.7791 | 481.2 | 24.3494
|  | 481.6 | 0.0203 | 481.6 | 25.6158 | 481.6 | 25.2915
|  | 482 | 0.0216 | 482 | 26.3357 | 482 | 26.0417
|  | 482.4 | 0.0248 | 482.4 | 26.8967 | 482.4 | 26.7159
|  | 482.8 | 0.0306 | 482.8 | 27.3282 | 482.8 | 27.3005
|  | 483.2 | 0.0353 | 483.2 | 27.4721 | 483.2 | 27.6006
|  | 483.6 | 0.0349 | 483.6 | 27.1904 | 483.6 | 27.4832
|  | 484 | 0.0308 | 484 | 26.6012 | 484 | 27.0397
|  | 484.4 | 0.0275 | 484.4 | 25.9797 | 484.4 | 26.4734
|  | 484.8 | 0.0226 | 484.8 | 25.2547 | 484.8 | 25.766
|  | 485.2 | 0.0165 | 485.2 | 24.3147 | 485.2 | 24.955
|  | 485.6 | 0.0077 | 485.6 | 23.3505 | 485.6 | 24.1722
|  | 486 | 0.0033 | 486 | 22.5704 | 486 | 23.458
|  | 486.4 | 0.0071 | 486.4 | 21.7542 | 486.4 | 22.6925
|  | 486.8 | 0.0095 | 486.8 | 20.9133 | 486.8 | 22.036
|  | 487.2 | 0.0169 | 487.2 | 20.1544 | 487.2 | 21.4443
|  | 487.6 | 0.0277 | 487.6 | 19.4797 | 487.6 | 20.8526
|  | 488 | 0.0393 | 488 | 18.8216 | 488 | 20.2609
|  | 488.4 | 0.0558 | 488.4 | 18.1936 | 488.4 | 19.6234
|  | 488.8 | 0.0674 | 488.8 | 17.5893 | 488.8 | 19.1471
|  | 489.2 | 0.076 | 489.2 | 17.0224 | 489.2 | 18.75
|  | 489.6 | 0.0883 | 489.6 | 16.5019 | 489.6 | 18.2848
|  | 490 | 0.1047 | 490 | 16.0055 | 490 | 17.8046
|  | 490.4 | 0.1209 | 490.4 | 15.4977 | 490.4 | 17.4682
|  | 490.8 | 0.1372 | 490.8 | 14.983 | 490.8 | 17.2449
|  | 491.2 | 0.1587 | 491.2 | 14.5116 | 491.2 | 16.9311
|  | 491.6 | 0.1814 | 491.6 | 14.122 | 491.6 | 16.5202
|  | 492 | 0.1997 | 492 | 13.7412 | 492 | 16.1776
|  | 492.4 | 0.2234 | 492.4 | 13.2443 | 492.4 | 15.8855
|  | 492.8 | 0.2546 | 492.8 | 12.8609 | 492.8 | 15.581
|  | 493.2 | 0.2774 | 493.2 | 12.5334 | 493.2 | 15.3004
|  | 493.6 | 0.2969 | 493.6 | 12.1767 | 493.6 | 15.0983
|  | 494 | 0.3294 | 494 | 11.829 | 494 | 14.9409
|  | 494.4 | 0.3617 | 494.4 | 11.4632 | 494.4 | 14.7228
|  | 494.8 | 0.3946 | 494.8 | 11.1498 | 494.8 | 14.4513
|  | 495.2 | 0.4271 | 495.2 | 10.8825 | 495.2 | 14.1951
|  | 495.6 | 0.4608 | 495.6 | 10.6128 | 495.6 | 14.0223
|  | 496 | 0.4997 | 496 | 10.3216 | 496 | 13.9269
|  | 496.4 | 0.5401 | 496.4 | 10.0236 | 496.4 | 13.8126
|  | 496.8 | 0.5781 | 496.8 | 9.7376 | 496.8 | 13.6654
|  | 497.2 | 0.6165 | 497.2 | 9.4597 | 497.2 | 13.5383
|  | 497.6 | 0.661 | 497.6 | 9.1757 | 497.6 | 13.4077
|  | 498 | 0.7116 | 498 | 8.9092 | 498 | 13.2408
|  | 498.4 | 0.7608 | 498.4 | 8.7087 | 498.4 | 13.1244
|  | 498.8 | 0.8085 | 498.8 | 8.4666 | 498.8 | 12.9604
|  | 499.2 | 0.8595 | 499.2 | 8.2735 | 499.2 | 12.8012
|  | 499.6 | 0.9124 | 499.6 | 8.0928 | 499.6 | 12.7418
|  | 500 | 0.9676 | 500 | 7.7996 | 500 | 12.7118
|  | 500.4 | 1.0345 | 500.4 | 7.5506 | 500.4 | 12.5471
|  | 500.8 | 1.0883 | 500.8 | 7.3725 | 500.8 | 12.449
|  | 501.2 | 1.1406 | 501.2 | 7.1903 | 501.2 | 12.4179
|  | 501.6 | 1.2033 | 501.6 | 6.9896 | 501.6 | 12.3677
|  | 502 | 1.2678 | 502 | 6.8063 | 502 | 12.2996
|  | 502.4 | 1.3333 | 502.4 | 6.6105 | 502.4 | 12.2352
|  | 502.8 | 1.4031 | 502.8 | 6.4189 | 502.8 | 12.1503
|  | 503.2 | 1.4771 | 503.2 | 6.2439 | 503.2 | 12.0336
|  | 503.6 | 1.5522 | 503.6 | 6.0761 | 503.6 | 11.9276
|  | 504 | 1.6275 | 504 | 5.9119 | 504 | 11.8953
|  | 504.4 | 1.7066 | 504.4 | 5.7575 | 504.4 | 11.9378
|  | 504.8 | 1.7868 | 504.8 | 5.5434 | 504.8 | 11.9658
|  | 505.2 | 1.8652 | 505.2 | 5.3862 | 505.2 | 11.9636
|  | 505.6 | 1.9479 | 505.6 | 5.2802 | 505.6 | 11.9129
|  | 506 | 2.0398 | 506 | 5.1064 | 506 | 11.8226
|  | 506.4 | 2.1309 | 506.4 | 4.9479 | 506.4 | 11.804
|  | 506.8 | 2.2227 | 506.8 | 4.8029 | 506.8 | 11.7801
|  | 507.2 | 2.3189 | 507.2 | 4.6569 | 507.2 | 11.7689
|  | 507.6 | 2.4184 | 507.6 | 4.5172 | 507.6 | 11.8513
|  | 508 | 2.5187 | 508 | 4.3837 | 508 | 11.9472
|  | 508.4 | 2.6216 | 508.4 | 4.2334 | 508.4 | 11.8427
|  | 508.8 | 2.7281 | 508.8 | 4.1033 | 508.8 | 11.8524
|  | 509.2 | 2.8358 | 509.2 | 3.9879 | 509.2 | 11.9786
|  | 509.6 | 2.9453 | 509.6 | 3.8633 | 509.6 | 12.0451
|  | 510 | 3.0608 | 510 | 3.7309 | 510 | 12.032
|  | 510.4 | 3.1818 | 510.4 | 3.6098 | 510.4 | 12.0621
|  | 510.8 | 3.3001 | 510.8 | 3.4927 | 510.8 | 12.1046
|  | 511.2 | 3.4186 | 511.2 | 3.3729 | 511.2 | 12.1725
|  | 511.6 | 3.5423 | 511.6 | 3.2631 | 511.6 | 12.2461
|  | 512 | 3.67 | 512 | 3.1643 | 512 | 12.2748
|  | 512.4 | 3.7992 | 512.4 | 3.045 | 512.4 | 12.2983
|  | 512.8 | 3.9352 | 512.8 | 2.9341 | 512.8 | 12.3435
|  | 513.2 | 4.0736 | 513.2 | 2.828 | 513.2 | 12.356
|  | 513.6 | 4.2124 | 513.6 | 2.7227 | 513.6 | 12.4382
|  | 514 | 4.3568 | 514 | 2.6257 | 514 | 12.6502
|  | 514.4 | 4.509 | 514.4 | 2.5274 | 514.4 | 12.7162
|  | 514.8 | 4.6634 | 514.8 | 2.4513 | 514.8 | 12.8042
|  | 515.2 | 4.8194 | 515.2 | 2.3758 | 515.2 | 12.9746
|  | 515.6 | 4.9772 | 515.6 | 2.2824 | 515.6 | 13.1246
|  | 516 | 5.1369 | 516 | 2.189 | 516 | 13.1954
|  | 516.4 | 5.3033 | 516.4 | 2.1135 | 516.4 | 13.2805
|  | 516.8 | 5.4789 | 516.8 | 2.0388 | 516.8 | 13.4261
|  | 517.2 | 5.6579 | 517.2 | 1.9366 | 517.2 | 13.5341
|  | 517.6 | 5.8388 | 517.6 | 1.819 | 517.6 | 13.6195
|  | 518 | 6.0244 | 518 | 1.7197 | 518 | 13.7988
|  | 518.4 | 6.2144 | 518.4 | 1.6419 | 518.4 | 14.0099
|  | 518.8 | 6.4173 | 518.8 | 1.5967 | 518.8 | 14.1183
|  | 519.2 | 6.6213 | 519.2 | 1.5096 | 519.2 | 14.2878
|  | 519.6 | 6.8244 | 519.6 | 1.4129 | 519.6 | 14.5095
|  | 520 | 7.0382 | 520 | 1.3847 | 520 | 14.6186
|  | 520.4 | 7.2583 | 520.4 | 1.3288 | 520.4 | 14.7753
|  | 520.8 | 7.4828 | 520.8 | 1.2666 | 520.8 | 15.0391
|  | 521.2 | 7.7156 | 521.2 | 1.2104 | 521.2 | 15.2796
|  | 521.6 | 7.957 | 521.6 | 1.1389 | 521.6 | 15.486
|  | 522 | 8.2041 | 522 | 1.0495 | 522 | 15.7612
|  | 522.4 | 8.458 | 522.4 | 0.9857 | 522.4 | 16.0586
|  | 522.8 | 8.7192 | 522.8 | 0.9506 | 522.8 | 16.3917
|  | 523.2 | 8.9891 | 523.2 | 0.9164 | 523.2 | 16.737
|  | 523.6 | 9.27 | 523.6 | 0.8699 | 523.6 | 17.0028
|  | 524 | 9.5616 | 524 | 0.8201 | 524 | 17.2063
|  | 524.4 | 9.8609 | 524.4 | 0.7766 | 524.4 | 17.5248
|  | 524.8 | 10.1764 | 524.8 | 0.7641 | 524.8 | 17.7293
|  | 525.2 | 10.5023 | 525.2 | 0.7087 | 525.2 | 18.1193
|  | 525.6 | 10.8411 | 525.6 | 0.6244 | 525.6 | 18.765
|  | 526 | 11.1992 | 526 | 0.5895 | 526 | 19.1602
|  | 526.4 | 11.5633 | 526.4 | 0.5508 | 526.4 | 19.1503
|  | 526.8 | 11.9386 | 526.8 | 0.5149 | 526.8 | 19.8208
|  | 527.2 | 12.3357 | 527.2 | 0.4783 | 527.2 | 20.5483
|  | 527.6 | 12.7558 | 527.6 | 0.4422 | 527.6 | 20.9126
|  | 528 | 13.194 | 528 | 0.4149 | 528 | 21.3914
|  | 528.4 | 13.6529 | 528.4 | 0.3873 | 528.4 | 21.8216
|  | 528.8 | 14.136 | 528.8 | 0.3817 | 528.8 | 22.2742
|  | 529.2 | 14.6445 | 529.2 | 0.3745 | 529.2 | 22.8857
|  | 529.6 | 15.1818 | 529.6 | 0.336 | 529.6 | 23.6949
|  | 530 | 15.755 | 530 | 0.2832 | 530 | 24.5184
|  | 530.4 | 16.3679 | 530.4 | 0.259 | 530.4 | 25.0748
|  | 530.8 | 17.0164 | 530.8 | 0.2397 | 530.8 | 25.6159
|  | 531.2 | 17.7204 | 531.2 | 0.2178 | 531.2 | 26.0221
|  | 531.6 | 18.4784 | 531.6 | 0.2026 | 531.6 | 28.9731
|  | 532 | 19.279 | 532 | 0.1936 | 532 | 28.9437
|  | 532.4 | 20.1535 | 532.4 | 0.1779 | 532.4 | 22.4576
|  | 532.8 | 21.1087 | 532.8 | 0.1576 | 532.8 | 75.8106
|  | 533.2 | 22.1225 | 533.2 | 0.1451 | 533.2 | 78.7124
|  | 533.6 | 23.195 | 533.6 | 0.1396 | 533.6 | 40.5257
|  | 534 | 24.32 | 534 | 0.1334 | 534 | 75.5434
|  | 534.4 | 25.405 | 534.4 | 0.1334 | 534.4 | 91.3921
|  | 534.8 | 26.3112 | 534.8 | 0.1338 | 534.8 | 66.0273
|  | 535.2 | 26.8536 | 535.2 | 0.1338 | 535.2 | 52.2308
|  | 535.6 | 26.9124 | 535.6 | 0.137 | 535.6 | 63.7615
|  | 536 | 26.4976 | 536 | 0.143 | 536 | 59.4393
|  | 536.4 | 25.7136 | 536.4 | 0.1469 | 536.4 | 32.3094
|  | 536.8 | 24.6982 | 536.8 | 0.1486 | 536.8 | 24.4595
|  | 537.2 | 23.5942 | 537.2 | 0.1561 | 537.2 | 27.3112
|  | 537.6 | 22.5063 | 537.6 | 0.1673 | 537.6 | 25.2315
|  | 538 | 21.4742 | 538 | 0.1745 | 538 | 24.2863
|  | 538.4 | 20.4995 | 538.4 | 0.1853 | 538.4 | 23.3804
|  | 538.8 | 19.6194 | 538.8 | 0.2057 | 538.8 | 22.8432
|  | 539.2 | 18.8072 | 539.2 | 0.2282 | 539.2 | 22.3715
|  | 539.6 | 18.0457 | 539.6 | 0.2254 | 539.6 | 21.6406
|  | 540 | 17.3465 | 540 | 0.2063 | 540 | 20.894
|  | 540.4 | 16.6884 | 540.4 | 0.2433 | 540.4 | 20.2385
|  | 540.8 | 16.0747 | 540.8 | 0.2893 | 540.8 | 19.7342
|  | 541.2 | 15.5 | 541.2 | 0.323 | 541.2 | 19.383
|  | 541.6 | 14.9583 | 541.6 | 0.3495 | 541.6 | 19.0569
|  | 542 | 14.4491 | 542 | 0.3729 | 542 | 18.6258
|  | 542.4 | 13.9676 | 542.4 | 0.4008 | 542.4 | 18.1646
|  | 542.8 | 13.5086 | 542.8 | 0.4338 | 542.8 | 17.7867
|  | 543.2 | 13.0726 | 543.2 | 0.4671 | 543.2 | 17.4841
|  | 543.6 | 12.663 | 543.6 | 0.4989 | 543.6 | 17.1831
|  | 544 | 12.2754 | 544 | 0.5313 | 544 | 16.8844
|  | 544.4 | 11.8969 | 544.4 | 0.5696 | 544.4 | 16.6682
|  | 544.8 | 11.5351 | 544.8 | 0.6298 | 544.8 | 16.3896
|  | 545.2 | 11.1905 | 545.2 | 0.6806 | 545.2 | 16.06
|  | 545.6 | 10.8565 | 545.6 | 0.7351 | 545.6 | 15.7682
|  | 546 | 10.5331 | 546 | 0.8223 | 546 | 15.4824
|  | 546.4 | 10.2291 | 546.4 | 0.8778 | 546.4 | 15.1149
|  | 546.8 | 9.936 | 546.8 | 0.8841 | 546.8 | 14.9248
|  | 547.2 | 9.6524 | 547.2 | 0.8805 | 547.2 | 14.7611
|  | 547.6 | 9.3792 | 547.6 | 0.9103 | 547.6 | 14.5375
|  | 548 | 9.113 | 548 | 0.9841 | 548 | 14.3918
|  | 548.4 | 8.8516 | 548.4 | 1.0768 | 548.4 | 14.2607
|  | 548.8 | 8.5991 | 548.8 | 1.1428 | 548.8 | 14.0752
|  | 549.2 | 8.3575 | 549.2 | 1.1817 | 549.2 | 13.8623
|  | 549.6 | 8.1242 | 549.6 | 1.2263 | 549.6 | 13.6778
|  | 550 | 7.8964 | 550 | 1.2922 | 550 | 13.5188
|  | 550.4 | 7.6757 | 550.4 | 1.3558 | 550.4 | 13.3344
|  | 550.8 | 7.4652 | 550.8 | 1.4184 | 550.8 | 13.1855
|  | 551.2 | 7.2579 | 551.2 | 1.4434 | 551.2 | 13.1097
|  | 551.6 | 7.051 | 551.6 | 1.4932 | 551.6 | 13.0052
|  | 552 | 6.8506 | 552 | 1.623 | 552 | 12.8325
|  | 552.4 | 6.6602 | 552.4 | 1.6871 | 552.4 | 12.7746
|  | 552.8 | 6.4767 | 552.8 | 1.7237 | 552.8 | 12.6185
|  | 553.2 | 6.2969 | 553.2 | 1.8092 | 553.2 | 12.3991
|  | 553.6 | 6.1205 | 553.6 | 1.9247 | 553.6 | 12.239
|  | 554 | 5.9485 | 554 | 2.0113 | 554 | 12.1536
|  | 554.4 | 5.7805 | 554.4 | 2.0937 | 554.4 | 12.1234
|  | 554.8 | 5.6188 | 554.8 | 2.1835 | 554.8 | 12.0613
|  | 555.2 | 5.4599 | 555.2 | 2.2726 | 555.2 | 11.947
|  | 555.6 | 5.3021 | 555.6 | 2.3652 | 555.6 | 11.8325
|  | 556 | 5.1492 | 556 | 2.4738 | 556 | 11.7674
|  | 556.4 | 5.003 | 556.4 | 2.5827 | 556.4 | 11.731
|  | 556.8 | 4.8581 | 556.8 | 2.6579 | 556.8 | 11.6683
|  | 557.2 | 4.7133 | 557.2 | 2.7383 | 557.2 | 11.6029
|  | 557.6 | 4.5744 | 557.6 | 2.8409 | 557.6 | 11.5519
|  | 558 | 4.442 | 558 | 2.9413 | 558 | 11.5081
|  | 558.4 | 4.305 | 558.4 | 3.0493 | 558.4 | 11.4978
|  | 558.8 | 4.1749 | 558.8 | 3.1555 | 558.8 | 11.4799
|  | 559.2 | 4.0534 | 559.2 | 3.2988 | 559.2 | 11.4148
|  | 559.6 | 3.9335 | 559.6 | 3.4289 | 559.6 | 11.3308
|  | 560 | 3.8121 | 560 | 3.5017 | 560 | 11.2749
|  | 560.4 | 3.6926 | 560.4 | 3.6485 | 560.4 | 11.2273
|  | 560.8 | 3.5764 | 560.8 | 3.7758 | 560.8 | 11.1974
|  | 561.2 | 3.4646 | 561.2 | 3.8766 | 561.2 | 11.205
|  | 561.6 | 3.356 | 561.6 | 3.9878 | 561.6 | 11.2354
|  | 562 | 3.2483 | 562 | 4.1086 | 562 | 11.2471
|  | 562.4 | 3.1418 | 562.4 | 4.2361 | 562.4 | 11.2235
|  | 562.8 | 3.0393 | 562.8 | 4.3773 | 562.8 | 11.1878
|  | 563.2 | 2.9413 | 563.2 | 4.5289 | 563.2 | 11.1671
|  | 563.6 | 2.8437 | 563.6 | 4.6662 | 563.6 | 11.1645
|  | 564 | 2.7437 | 564 | 4.7802 | 564 | 11.1684
|  | 564.4 | 2.6466 | 564.4 | 4.9102 | 564.4 | 11.1785
|  | 564.8 | 2.5569 | 564.8 | 5.0605 | 564.8 | 11.1872
|  | 565.2 | 2.4673 | 565.2 | 5.2165 | 565.2 | 11.1853
|  | 565.6 | 2.3742 | 565.6 | 5.3732 | 565.6 | 11.2105
|  | 566 | 2.2851 | 566 | 5.5352 | 566 | 11.2781
|  | 566.4 | 2.2061 | 566.4 | 5.6996 | 566.4 | 11.3033
|  | 566.8 | 2.123 | 566.8 | 5.8633 | 566.8 | 11.3246
|  | 567.2 | 2.0391 | 567.2 | 6.0258 | 567.2 | 11.3986
|  | 567.6 | 1.9607 | 567.6 | 6.1837 | 567.6 | 11.5002
|  | 568 | 1.8849 | 568 | 6.3434 | 568 | 11.5683
|  | 568.4 | 1.8091 | 568.4 | 6.5268 | 568.4 | 11.6171
|  | 568.8 | 1.7355 | 568.8 | 6.7203 | 568.8 | 11.6741
|  | 569.2 | 1.6652 | 569.2 | 6.9133 | 569.2 | 11.7392
|  | 569.6 | 1.5965 | 569.6 | 7.1169 | 569.6 | 11.8024
|  | 570 | 1.5267 | 570 | 7.3357 | 570 | 11.8737
|  | 570.4 | 1.4582 | 570.4 | 7.5494 | 570.4 | 11.9611
|  | 570.8 | 1.3976 | 570.8 | 7.7883 | 570.8 | 11.9804
|  | 571.2 | 1.3365 | 571.2 | 8.0021 | 571.2 | 12.042
|  | 571.6 | 1.2755 | 571.6 | 8.2003 | 571.6 | 12.1387
|  | 572 | 1.219 | 572 | 8.4063 | 572 | 12.1922
|  | 572.4 | 1.1527 | 572.4 | 8.5348 | 572.4 | 12.3619
|  | 572.8 | 1.0931 | 572.8 | 8.7613 | 572.8 | 12.5448
|  | 573.2 | 1.0391 | 573.2 | 9.0423 | 573.2 | 12.705
|  | 573.6 | 0.9862 | 573.6 | 9.2704 | 573.6 | 12.8588
|  | 574 | 0.936 | 574 | 9.4777 | 574 | 12.9878
|  | 574.4 | 0.8842 | 574.4 | 9.7531 | 574.4 | 13.0699
|  | 574.8 | 0.8347 | 574.8 | 10.0273 | 574.8 | 13.1583
|  | 575.2 | 0.7872 | 575.2 | 10.2873 | 575.2 | 13.305
|  | 575.6 | 0.74 | 575.6 | 10.5708 | 575.6 | 13.5043
|  | 576 | 0.6951 | 576 | 10.8834 | 576 | 13.7069
|  | 576.4 | 0.6536 | 576.4 | 11.1868 | 576.4 | 13.8863
|  | 576.8 | 0.6097 | 576.8 | 11.4968 | 576.8 | 14.0758
|  | 577.2 | 0.5696 | 577.2 | 11.8112 | 577.2 | 14.2621
|  | 577.6 | 0.5407 | 577.6 | 12.1702 | 577.6 | 14.4773
|  | 578 | 0.5151 | 578 | 12.5619 | 578 | 14.7278
|  | 578.4 | 0.4764 | 578.4 | 12.8433 | 578.4 | 14.9041
|  | 578.8 | 0.4411 | 578.8 | 13.1726 | 578.8 | 15.1835
|  | 579.2 | 0.4112 | 579.2 | 13.5551 | 579.2 | 15.5024
|  | 579.6 | 0.3753 | 579.6 | 13.9441 | 579.6 | 15.781
|  | 580 | 0.3344 | 580 | 14.3484 | 580 | 16.0926
|  | 580.4 | 0.3064 | 580.4 | 14.7576 | 580.4 | 16.471
|  | 580.8 | 0.2829 | 580.8 | 15.2056 | 580.8 | 16.7958
|  | 581.2 | 0.258 | 581.2 | 15.6763 | 581.2 | 17.1029
|  | 581.6 | 0.2329 | 581.6 | 16.1553 | 581.6 | 17.4484
|  | 582 | 0.2098 | 582 | 16.6526 | 582 | 17.8132
|  | 582.4 | 0.1891 | 582.4 | 17.1647 | 582.4 | 18.2049
|  | 582.8 | 0.1699 | 582.8 | 17.716 | 582.8 | 18.666
|  | 583.2 | 0.1516 | 583.2 | 18.3705 | 583.2 | 19.1749
|  | 583.6 | 0.1359 | 583.6 | 19.0356 | 583.6 | 19.7175
|  | 584 | 0.1224 | 584 | 19.6505 | 584 | 20.2989
|  | 584.4 | 0.1048 | 584.4 | 20.4269 | 584.4 | 20.9077
|  | 584.8 | 0.0902 | 584.8 | 21.1501 | 584.8 | 21.6353
|  | 585.2 | 0.081 | 585.2 | 21.9041 | 585.2 | 22.3593
|  | 585.6 | 0.0728 | 585.6 | 22.7983 | 585.6 | 23.0816
|  | 586 | 0.0631 | 586 | 23.7773 | 586 | 23.9579
|  | 586.4 | 0.0564 | 586.4 | 24.8387 | 586.4 | 24.9475
|  | 586.8 | 0.0517 | 586.8 | 25.9683 | 586.8 | 25.9823
|  | 587.2 | 0.0449 | 587.2 | 27.1773 | 587.2 | 27.1036
|  | 587.6 | 0.0387 | 587.6 | 28.4274 | 587.6 | 28.245
|  | 588 | 0.0386 | 588 | 29.6077 | 588 | 29.2562
|  | 588.4 | 0.0412 | 588.4 | 30.5786 | 588.4 | 30.1059
|  | 588.8 | 0.0436 | 588.8 | 31.1464 | 588.8 | 30.6099
|  | 589.2 | 0.0458 | 589.2 | 31.1348 | 589.2 | 30.5201
|  | 589.6 | 0.047 | 589.6 | 30.5233 | 589.6 | 29.805
|  | 590 | 0.0479 | 590 | 29.5198 | 590 | 28.7006
|  | 590.4 | 0.0539 | 590.4 | 28.4428 | 590.4 | 27.4751
|  | 590.8 | 0.0596 | 590.8 | 27.3718 | 590.8 | 26.2215
|  | 591.2 | 0.0722 | 591.2 | 26.2854 | 591.2 | 25.0433
|  | 591.6 | 0.0836 | 591.6 | 25.2342 | 591.6 | 23.9415
|  | 592 | 0.0871 | 592 | 24.2891 | 592 | 22.8685
|  | 592.4 | 0.1088 | 592.4 | 23.4133 | 592.4 | 21.9087
|  | 592.8 | 0.1221 | 592.8 | 22.6564 | 592.8 | 21.051
|  | 593.2 | 0.1314 | 593.2 | 21.9558 | 593.2 | 20.271
|  | 593.6 | 0.1473 | 593.6 | 21.2854 | 593.6 | 19.5671
|  | 594 | 0.1649 | 594 | 20.6949 | 594 | 18.9053
|  | 594.4 | 0.1841 | 594.4 | 20.1644 | 594.4 | 18.2074
|  | 594.8 | 0.2043 | 594.8 | 19.6567 | 594.8 | 17.5654
|  | 595.2 | 0.2248 | 595.2 | 19.1696 | 595.2 | 16.9986
|  | 595.6 | 0.2459 | 595.6 | 18.7225 | 595.6 | 16.4439
|  | 596 | 0.2695 | 596 | 18.3176 | 596 | 15.8795
|  | 596.4 | 0.2962 | 596.4 | 17.9262 | 596.4 | 15.3713
|  | 596.8 | 0.3221 | 596.8 | 17.5377 | 596.8 | 14.8852
|  | 597.2 | 0.3519 | 597.2 | 17.1804 | 597.2 | 14.4684
|  | 597.6 | 0.3848 | 597.6 | 16.8702 | 597.6 | 14.051
|  | 598 | 0.4141 | 598 | 16.5929 | 598 | 13.5546
|  | 598.4 | 0.4429 | 598.4 | 16.3297 | 598.4 | 13.1621
|  | 598.8 | 0.4742 | 598.8 | 16.0486 | 598.8 | 12.837
|  | 599.2 | 0.5075 | 599.2 | 15.7704 | 599.2 | 12.4457
|  | 599.6 | 0.5429 | 599.6 | 15.5103 | 599.6 | 12.0176
|  | 600 | 0.5813 | 600 | 15.2641 | 600 | 11.6762
|  | 600.4 | 0.6211 | 600.4 | 15.0489 | 600.4 | 11.3889
|  | 600.8 | 0.6621 | 600.8 | 14.8535 | 600.8 | 11.1425
|  | 601.2 | 0.7023 | 601.2 | 14.6783 | 601.2 | 10.8786
|  | 601.6 | 0.7406 | 601.6 | 14.52 | 601.6 | 10.5568
|  | 602 | 0.7798 | 602 | 14.3574 | 602 | 10.2053
|  | 602.4 | 0.8262 | 602.4 | 14.1708 | 602.4 | 9.8835
|  | 602.8 | 0.88 | 602.8 | 13.9779 | 602.8 | 9.613
|  | 603.2 | 0.9301 | 603.2 | 13.823 | 603.2 | 9.3715
|  | 603.6 | 0.9753 | 603.6 | 13.6863 | 603.6 | 9.1447
|  | 604 | 1.0259 | 604 | 13.527 | 604 | 8.8823
|  | 604.4 | 1.0817 | 604.4 | 13.3966 | 604.4 | 8.5145
|  | 604.8 | 1.1323 | 604.8 | 13.3073 | 604.8 | 8.3065
|  | 605.2 | 1.186 | 605.2 | 13.1785 | 605.2 | 8.1028
|  | 605.6 | 1.2442 | 605.6 | 13.097 | 605.6 | 7.841
|  | 606 | 1.299 | 606 | 13.1196 | 606 | 7.659
|  | 606.4 | 1.3564 | 606.4 | 12.9595 | 606.4 | 7.4377
|  | 606.8 | 1.4161 | 606.8 | 12.7623 | 606.8 | 7.2313
|  | 607.2 | 1.4766 | 607.2 | 12.6472 | 607.2 | 7.0464
|  | 607.6 | 1.5395 | 607.6 | 12.6049 | 607.6 | 6.8832
|  | 608 | 1.6062 | 608 | 12.5821 | 608 | 6.7584
|  | 608.4 | 1.6737 | 608.4 | 12.5431 | 608.4 | 6.6322
|  | 608.8 | 1.7409 | 608.8 | 12.4765 | 608.8 | 6.4768
|  | 609.2 | 1.8107 | 609.2 | 12.3832 | 609.2 | 6.313
|  | 609.6 | 1.8844 | 609.6 | 12.2898 | 609.6 | 6.1576
|  | 610 | 1.958 | 610 | 12.2457 | 610 | 6.005
|  | 610.4 | 2.0281 | 610.4 | 12.2652 | 610.4 | 5.857
|  | 610.8 | 2.1034 | 610.8 | 12.2408 | 610.8 | 5.7105
|  | 611.2 | 2.1796 | 611.2 | 12.1999 | 611.2 | 5.5657
|  | 611.6 | 2.2589 | 611.6 | 12.1994 | 611.6 | 5.426
|  | 612 | 2.3463 | 612 | 12.2256 | 612 | 5.2918
|  | 612.4 | 2.4284 | 612.4 | 12.2436 | 612.4 | 5.1576
|  | 612.8 | 2.5088 | 612.8 | 12.2347 | 612.8 | 5.0243
|  | 613.2 | 2.5956 | 613.2 | 12.2073 | 613.2 | 4.8968
|  | 613.6 | 2.6886 | 613.6 | 12.1813 | 613.6 | 4.7716
|  | 614 | 2.7808 | 614 | 12.1682 | 614 | 4.647
|  | 614.4 | 2.8704 | 614.4 | 12.1657 | 614.4 | 4.5299
|  | 614.8 | 2.9625 | 614.8 | 12.1722 | 614.8 | 4.3756
|  | 615.2 | 3.0574 | 615.2 | 12.1824 | 615.2 | 4.1898
|  | 615.6 | 3.1524 | 615.6 | 12.1951 | 615.6 | 4.0316
|  | 616 | 3.2505 | 616 | 12.2225 | 616 | 3.9286
|  | 616.4 | 3.3588 | 616.4 | 12.2737 | 616.4 | 3.8241
|  | 616.8 | 3.4636 | 616.8 | 12.3047 | 616.8 | 3.7212
|  | 617.2 | 3.5677 | 617.2 | 12.3261 | 617.2 | 3.6218
|  | 617.6 | 3.678 | 617.6 | 12.3831 | 617.6 | 3.5225
|  | 618 | 3.7928 | 618 | 12.4781 | 618 | 3.4248
|  | 618.4 | 3.9086 | 618.4 | 12.5487 | 618.4 | 3.3312
|  | 618.8 | 4.0227 | 618.8 | 12.5975 | 618.8 | 3.241
|  | 619.2 | 4.1413 | 619.2 | 12.6471 | 619.2 | 3.1502
|  | 619.6 | 4.266 | 619.6 | 12.7041 | 619.6 | 3.0584
|  | 620 | 4.3929 | 620 | 12.7631 | 620 | 2.9691
|  | 620.4 | 4.5236 | 620.4 | 12.8255 | 620.4 | 2.884
|  | 620.8 | 4.6563 | 620.8 | 12.8908 | 620.8 | 2.8049
|  | 621.2 | 4.792 | 621.2 | 12.9734 | 621.2 | 2.7033
|  | 621.6 | 4.931 | 621.6 | 13.0679 | 621.6 | 2.5737
|  | 622 | 5.0705 | 622 | 13.151 | 622 | 2.4538
|  | 622.4 | 5.2109 | 622.4 | 13.2343 | 622.4 | 2.375
|  | 622.8 | 5.3587 | 622.8 | 13.3785 | 622.8 | 2.3033
|  | 623.2 | 5.5124 | 623.2 | 13.546 | 623.2 | 2.2307
|  | 623.6 | 5.6705 | 623.6 | 13.6958 | 623.6 | 2.1612
|  | 624 | 5.8327 | 624 | 13.8373 | 624 | 2.0917
|  | 624.4 | 5.9954 | 624.4 | 13.9643 | 624.4 | 2.0245
|  | 624.8 | 6.1656 | 624.8 | 14.0486 | 624.8 | 1.9603
|  | 625.2 | 6.3345 | 625.2 | 14.1235 | 625.2 | 1.8966
|  | 625.6 | 6.506 | 625.6 | 14.2391 | 625.6 | 1.832
|  | 626 | 6.6913 | 626 | 14.4047 | 626 | 1.7697
|  | 626.4 | 6.8779 | 626.4 | 14.5886 | 626.4 | 1.7132
|  | 626.8 | 7.0706 | 626.8 | 14.769 | 626.8 | 1.6554
|  | 627.2 | 7.2693 | 627.2 | 14.9268 | 627.2 | 1.6026
|  | 627.6 | 7.4722 | 627.6 | 15.13 | 627.6 | 1.5417
|  | 628 | 7.6809 | 628 | 15.4432 | 628 | 1.4543
|  | 628.4 | 7.8957 | 628.4 | 15.7577 | 628.4 | 1.3663
|  | 628.8 | 8.116 | 628.8 | 15.9827 | 628.8 | 1.309
|  | 629.2 | 8.3437 | 629.2 | 16.2238 | 629.2 | 1.2652
|  | 629.6 | 8.5812 | 629.6 | 16.5154 | 629.6 | 1.2171
|  | 630 | 8.8278 | 630 | 16.782 | 630 | 1.1703
|  | 630.4 | 9.0793 | 630.4 | 17.064 | 630.4 | 1.1255
|  | 630.8 | 9.3392 | 630.8 | 17.4047 | 630.8 | 1.0815
|  | 631.2 | 9.61 | 631.2 | 17.7216 | 631.2 | 1.0384
|  | 631.6 | 9.8894 | 631.6 | 17.9997 | 631.6 | 0.9977
|  | 632 | 10.1784 | 632 | 18.3105 | 632 | 0.9591
|  | 632.4 | 10.4845 | 632.4 | 18.6406 | 632.4 | 0.9186
|  | 632.8 | 10.7984 | 632.8 | 18.9867 | 632.8 | 0.883
|  | 633.2 | 11.1228 | 633.2 | 19.3869 | 633.2 | 0.8549
|  | 633.6 | 11.4647 | 633.6 | 19.8105 | 633.6 | 0.8296
|  | 634 | 11.8243 | 634 | 20.2986 | 634 | 0.7971
|  | 634.4 | 12.1985 | 634.4 | 21.0959 | 634.4 | 0.7492
|  | 634.8 | 12.5887 | 634.8 | 22.0433 | 634.8 | 0.6968
|  | 635.2 | 12.9986 | 635.2 | 22.8347 | 635.2 | 0.6549
|  | 635.6 | 13.4303 | 635.6 | 23.4854 | 635.6 | 0.6261
|  | 636 | 13.8864 | 636 | 24.1812 | 636 | 0.6024
|  | 636.4 | 14.372 | 636.4 | 24.9382 | 636.4 | 0.58
|  | 636.8 | 14.8874 | 636.8 | 26.1159 | 636.8 | 0.557
|  | 637.2 | 15.4294 | 637.2 | 26.1787 | 637.2 | 0.5344
|  | 637.6 | 16.0053 | 637.6 | 29.0829 | 637.6 | 0.5136
|  | 638 | 16.6279 | 638 | 28.9275 | 638 | 0.495
|  | 638.4 | 17.299 | 638.4 | 28.4865 | 638.4 | 0.4774
|  | 638.8 | 18.024 | 638.8 | 96.1489 | 638.8 | 0.4607
|  | 639.2 | 18.8077 | 639.2 | 130.9797 | 639.2 | 0.4466
|  | 639.6 | 19.6587 | 639.6 | 85.2096 | 639.6 | 0.4331
|  | 640 | 20.5878 | 640 | 73.3443 | 640 | 0.4179
|  | 640.4 | 21.5998 | 640.4 | 91.3857 | 640.4 | 0.4047
|  | 640.8 | 22.691 | 640.8 | 108.6248 | 640.8 | 0.3909
|  | 641.2 | 23.8467 | 641.2 | 112.6344 | 641.2 | 0.3772
|  | 641.6 | 25.0311 | 641.6 | 111.501 | 641.6 | 0.3679
|  | 642 | 26.1567 | 642 | 111.8273 | 642 | 0.3628
|  | 642.4 | 27.0501 | 642.4 | 97.1512 | 642.4 | 0.3569
|  | 642.8 | 27.4743 | 642.8 | 49.3565 | 642.8 | 0.3548
|  | 643.2 | 27.3014 | 643.2 | 21.3884 | 643.2 | 0.3409
|  | 643.6 | 26.5782 | 643.6 | 26.2962 | 643.6 | 0.4175
|  | 644 | 25.4958 | 644 | 24.9752 | 644 | 0.5609
|  | 644.4 | 24.2891 | 644.4 | 24.0795 | 644.4 | 0.4519
|  | 644.8 | 23.0945 | 644.8 | 23.4644 | 644.8 | 0.4537
|  | 645.2 | 21.9791 | 645.2 | 22.572 | 645.2 | 0.5007
|  | 645.6 | 20.9486 | 645.6 | 21.8387 | 645.6 | 0.4932
|  | 646 | 19.988 | 646 | 21.2128 | 646 | 0.5379
|  | 646.4 | 19.1086 | 646.4 | 20.645 | 646.4 | 0.5893
|  | 646.8 | 18.2964 | 646.8 | 20.1758 | 646.8 | 0.6212
|  | 647.2 | 17.5438 | 647.2 | 19.7626 | 647.2 | 0.6305
|  | 647.6 | 16.8479 | 647.6 | 19.3479 | 647.6 | 0.6288
|  | 648 | 16.2019 | 648 | 18.9312 | 648 | 0.64
|  | 648.4 | 15.5976 | 648.4 | 18.5336 | 648.4 | 0.6846
|  | 648.8 | 15.0301 | 648.8 | 18.1388 | 648.8 | 0.7367
|  | 649.2 | 14.4954 | 649.2 | 17.7323 | 649.2 | 0.725
|  | 649.6 | 13.9924 | 649.6 | 17.3613 | 649.6 | 0.7076
|  | 650 | 13.5186 | 650 | 17.0652 | 650 | 0.7759
|  | 650.4 | 13.067 | 650.4 | 16.7775 | 650.4 | 0.8332
|  | 650.8 | 12.64 | 650.8 | 16.4929 | 650.8 | 0.8854
|  | 651.2 | 12.2392 | 651.2 | 16.2224 | 651.2 | 0.9125
|  | 651.6 | 11.8551 | 651.6 | 15.9544 | 651.6 | 0.9316
|  | 652 | 11.4797 | 652 | 15.6676 | 652 | 0.9533
|  | 652.4 | 11.1251 | 652.4 | 15.3719 | 652.4 | 0.9099
|  | 652.8 | 10.7976 | 652.8 | 15.1184 | 652.8 | 0.9538
|  | 653.2 | 10.4727 | 653.2 | 14.9617 | 653.2 | 1.043
|  | 653.6 | 10.1463 | 653.6 | 14.8158 | 653.6 | 1.1069
|  | 654 | 9.8388 | 654 | 14.564 | 654 | 1.1659
|  | 654.4 | 9.5479 | 654.4 | 14.2969 | 654.4 | 1.2123
|  | 654.8 | 9.2642 | 654.8 | 14.0977 | 654.8 | 1.2355
|  | 655.2 | 8.9853 | 655.2 | 13.9193 | 655.2 | 1.2632
|  | 655.6 | 8.7084 | 655.6 | 13.7126 | 655.6 | 1.3321
|  | 656 | 8.4412 | 656 | 13.5319 | 656 | 1.411
|  | 656.4 | 8.2054 | 656.4 | 13.4365 | 656.4 | 1.4213
|  | 656.8 | 7.9712 | 656.8 | 13.2428 | 656.8 | 1.4959
|  | 657.2 | 7.7388 | 657.2 | 13.0571 | 657.2 | 1.5572
|  | 657.6 | 7.5121 | 657.6 | 12.9419 | 657.6 | 1.5602
|  | 658 | 7.2869 | 658 | 12.8013 | 658 | 1.5913
|  | 658.4 | 7.0752 | 658.4 | 12.6672 | 658.4 | 1.6552
|  | 658.8 | 6.8701 | 658.8 | 12.5359 | 658.8 | 1.7418
|  | 659.2 | 6.6687 | 659.2 | 12.3914 | 659.2 | 1.8163
|  | 659.6 | 6.4753 | 659.6 | 12.2557 | 659.6 | 1.8717
|  | 660 | 6.2911 | 660 | 12.1564 | 660 | 1.9299