## Beam Deviation
MgF2 Rochon Prism Beam Deviation
|  | Wavelength (µm) | Angle (°)
|  | 0.2 | 2.049856
|  | 0.21 | 2.025493
|  | 0.22 | 2.003711
|  | 0.23 | 1.984342
Product Raw Data |  | 0.24 | 1.967139
Magnesium Fluoride Rochon Prism |  | 0.25 | 1.951847
|  | 0.26 | 1.938225
Item # | RPM10 | 0.27 | 1.926058
DISCLAIMER: The data presented here are typical. Slight variations in performance data will occur from lot to lot. Please contact Technical Support with any questions regarding the use or reliability of this data. |  | 0.28 | 1.915155
|  | 0.29 | 1.905355
|  | 0.3 | 1.896517
|  | 0.31 | 1.888521
|  | 0.32 | 1.881264
|  | 0.33 | 1.874657
This data may be used in publications. However, please cite Thorlabs as the source. |  | 0.34 | 1.868624
|  | 0.35 | 1.8631
|  | 0.36 | 1.858028
Additional Information: |  | 0.37 | 1.853358
This data represents the deviation angle of the extraordinary ray. The ordinary ray does not deviate from the optical axis. |  | 0.38 | 1.849049
|  | 0.39 | 1.845061
|  | 0.4 | 1.841364
|  | 0.41 | 1.837927
|  | 0.42 | 1.834726
|  | 0.43 | 1.831738
|  | 0.44 | 1.828944
|  | 0.45 | 1.826325
|  | 0.46 | 1.823867
|  | 0.47 | 1.821554
|  | 0.48 | 1.819375
|  | 0.49 | 1.817318
|  | 0.5 | 1.815374
|  | 0.51 | 1.813532
|  | 0.52 | 1.811785
|  | 0.53 | 1.810126
|  | 0.54 | 1.808547
|  | 0.55 | 1.807042
|  | 0.56 | 1.805606
|  | 0.57 | 1.804234
|  | 0.58 | 1.802922
|  | 0.59 | 1.801664
|  | 0.6 | 1.800457
|  | 0.61 | 1.799297
|  | 0.62 | 1.798182
|  | 0.63 | 1.797107
|  | 0.64 | 1.796071
|  | 0.65 | 1.795071
|  | 0.66 | 1.794104
|  | 0.67 | 1.793168
|  | 0.68 | 1.792262
|  | 0.69 | 1.791383
|  | 0.7 | 1.790529
|  | 0.71 | 1.789699
|  | 0.72 | 1.788892
|  | 0.73 | 1.788105
|  | 0.74 | 1.787338
|  | 0.75 | 1.78659
|  | 0.76 | 1.785859
|  | 0.77 | 1.785144
|  | 0.78 | 1.784445
|  | 0.79 | 1.78376
|  | 0.8 | 1.783088
|  | 0.81 | 1.782429
|  | 0.82 | 1.781782
|  | 0.83 | 1.781146
|  | 0.84 | 1.78052
|  | 0.85 | 1.779904
|  | 0.86 | 1.779297
|  | 0.87 | 1.778699
|  | 0.88 | 1.778109
|  | 0.89 | 1.777527
|  | 0.9 | 1.776951
|  | 0.91 | 1.776383
|  | 0.92 | 1.77582
|  | 0.93 | 1.775264
|  | 0.94 | 1.774712
|  | 0.95 | 1.774166
|  | 0.96 | 1.773625
|  | 0.97 | 1.773088
|  | 0.98 | 1.772555
|  | 0.99 | 1.772026
|  | 1 | 1.7715
|  | 1.01 | 1.770978
|  | 1.02 | 1.770459
|  | 1.03 | 1.769942
|  | 1.04 | 1.769428
|  | 1.05 | 1.768916
|  | 1.06 | 1.768406
|  | 1.07 | 1.767899
|  | 1.08 | 1.767393
|  | 1.09 | 1.766888
|  | 1.1 | 1.766385
|  | 1.11 | 1.765883
|  | 1.12 | 1.765382
|  | 1.13 | 1.764882
|  | 1.14 | 1.764383
|  | 1.15 | 1.763884
|  | 1.16 | 1.763386
|  | 1.17 | 1.762888
|  | 1.18 | 1.762391
|  | 1.19 | 1.761893
|  | 1.2 | 1.761396
|  | 1.21 | 1.760898
|  | 1.22 | 1.7604
|  | 1.23 | 1.759902
|  | 1.24 | 1.759404
|  | 1.25 | 1.758905
|  | 1.26 | 1.758405
|  | 1.27 | 1.757905
|  | 1.28 | 1.757404
|  | 1.29 | 1.756902
|  | 1.3 | 1.7564
|  | 1.31 | 1.755896
|  | 1.32 | 1.755391
|  | 1.33 | 1.754885
|  | 1.34 | 1.754379
|  | 1.35 | 1.75387
|  | 1.36 | 1.753361
|  | 1.37 | 1.75285
|  | 1.38 | 1.752338
|  | 1.39 | 1.751824
|  | 1.4 | 1.751309
|  | 1.41 | 1.750792
|  | 1.42 | 1.750274
|  | 1.43 | 1.749754
|  | 1.44 | 1.749233
|  | 1.45 | 1.748709
|  | 1.46 | 1.748184
|  | 1.47 | 1.747657
|  | 1.48 | 1.747128
|  | 1.49 | 1.746597
|  | 1.5 | 1.746065
|  | 1.51 | 1.74553
|  | 1.52 | 1.744993
|  | 1.53 | 1.744455
|  | 1.54 | 1.743914
|  | 1.55 | 1.743371
|  | 1.56 | 1.742826
|  | 1.57 | 1.742279
|  | 1.58 | 1.74173
|  | 1.59 | 1.741178
|  | 1.6 | 1.740624
|  | 1.61 | 1.740068
|  | 1.62 | 1.73951
|  | 1.63 | 1.738949
|  | 1.64 | 1.738386
|  | 1.65 | 1.73782
|  | 1.66 | 1.737252
|  | 1.67 | 1.736682
|  | 1.68 | 1.736109
|  | 1.69 | 1.735534
|  | 1.7 | 1.734957
|  | 1.71 | 1.734376
|  | 1.72 | 1.733794
|  | 1.73 | 1.733208
|  | 1.74 | 1.732621
|  | 1.75 | 1.73203
|  | 1.76 | 1.731437
|  | 1.77 | 1.730842
|  | 1.78 | 1.730243
|  | 1.79 | 1.729642
|  | 1.8 | 1.729039
|  | 1.81 | 1.728433
|  | 1.82 | 1.727824
|  | 1.83 | 1.727212
|  | 1.84 | 1.726598
|  | 1.85 | 1.725981
|  | 1.86 | 1.725361
|  | 1.87 | 1.724738
|  | 1.88 | 1.724113
|  | 1.89 | 1.723484
|  | 1.9 | 1.722853
|  | 1.91 | 1.722219
|  | 1.92 | 1.721583
|  | 1.93 | 1.720943
|  | 1.94 | 1.720301
|  | 1.95 | 1.719656
|  | 1.96 | 1.719007
|  | 1.97 | 1.718356
|  | 1.98 | 1.717702
|  | 1.99 | 1.717046
|  | 2 | 1.716386
|  | 2.01 | 1.715723
|  | 2.02 | 1.715057
|  | 2.03 | 1.714389
|  | 2.04 | 1.713717
|  | 2.05 | 1.713043
|  | 2.06 | 1.712365
|  | 2.07 | 1.711684
|  | 2.08 | 1.711001
|  | 2.09 | 1.710314
|  | 2.1 | 1.709625
|  | 2.11 | 1.708932
|  | 2.12 | 1.708237
|  | 2.13 | 1.707538
|  | 2.14 | 1.706836
|  | 2.15 | 1.706131
|  | 2.16 | 1.705423
|  | 2.17 | 1.704712
|  | 2.18 | 1.703998
|  | 2.19 | 1.703281
|  | 2.2 | 1.702561
|  | 2.21 | 1.701837
|  | 2.22 | 1.701111
|  | 2.23 | 1.700381
|  | 2.24 | 1.699649
|  | 2.25 | 1.698913
|  | 2.26 | 1.698174
|  | 2.27 | 1.697431
|  | 2.28 | 1.696686
|  | 2.29 | 1.695937
|  | 2.3 | 1.695186
|  | 2.31 | 1.694431
|  | 2.32 | 1.693673
|  | 2.33 | 1.692911
|  | 2.34 | 1.692147
|  | 2.35 | 1.691379
|  | 2.36 | 1.690608
|  | 2.37 | 1.689834
|  | 2.38 | 1.689057
|  | 2.39 | 1.688276
|  | 2.4 | 1.687492
|  | 2.41 | 1.686705
|  | 2.42 | 1.685915
|  | 2.43 | 1.685121
|  | 2.44 | 1.684324
|  | 2.45 | 1.683524
|  | 2.46 | 1.68272
|  | 2.47 | 1.681914
|  | 2.48 | 1.681104
|  | 2.49 | 1.68029
|  | 2.5 | 1.679474
|  | 2.51 | 1.678654
|  | 2.52 | 1.67783
|  | 2.53 | 1.677004
|  | 2.54 | 1.676174
|  | 2.55 | 1.675341
|  | 2.56 | 1.674504
|  | 2.57 | 1.673664
|  | 2.58 | 1.672821
|  | 2.59 | 1.671974
|  | 2.6 | 1.671124
|  | 2.61 | 1.670271
|  | 2.62 | 1.669414
|  | 2.63 | 1.668554
|  | 2.64 | 1.667691
|  | 2.65 | 1.666824
|  | 2.66 | 1.665954
|  | 2.67 | 1.66508
|  | 2.68 | 1.664203
|  | 2.69 | 1.663322
|  | 2.7 | 1.662438
|  | 2.71 | 1.661551
|  | 2.72 | 1.66066
|  | 2.73 | 1.659766
|  | 2.74 | 1.658869
|  | 2.75 | 1.657968
|  | 2.76 | 1.657063
|  | 2.77 | 1.656155
|  | 2.78 | 1.655244
|  | 2.79 | 1.654329
|  | 2.8 | 1.653411
|  | 2.81 | 1.652489
|  | 2.82 | 1.651564
|  | 2.83 | 1.650635
|  | 2.84 | 1.649703
|  | 2.85 | 1.648767
|  | 2.86 | 1.647828
|  | 2.87 | 1.646885
|  | 2.88 | 1.645939
|  | 2.89 | 1.64499
|  | 2.9 | 1.644036
|  | 2.91 | 1.64308
|  | 2.92 | 1.642119
|  | 2.93 | 1.641155
|  | 2.94 | 1.640188
|  | 2.95 | 1.639217
|  | 2.96 | 1.638243
|  | 2.97 | 1.637265
|  | 2.98 | 1.636283
|  | 2.99 | 1.635298
|  | 3 | 1.63431
|  | 3.01 | 1.633317
|  | 3.02 | 1.632322
|  | 3.03 | 1.631322
|  | 3.04 | 1.630319
|  | 3.05 | 1.629313
|  | 3.06 | 1.628303
|  | 3.07 | 1.627289
|  | 3.08 | 1.626272
|  | 3.09 | 1.625251
|  | 3.1 | 1.624226
|  | 3.11 | 1.623198
|  | 3.12 | 1.622166
|  | 3.13 | 1.62113
|  | 3.14 | 1.620091
|  | 3.15 | 1.619049
|  | 3.16 | 1.618002
|  | 3.17 | 1.616952
|  | 3.18 | 1.615899
|  | 3.19 | 1.614841
|  | 3.2 | 1.61378
|  | 3.21 | 1.612716
|  | 3.22 | 1.611647
|  | 3.23 | 1.610575
|  | 3.24 | 1.609499
|  | 3.25 | 1.60842
|  | 3.26 | 1.607337
|  | 3.27 | 1.60625
|  | 3.28 | 1.60516
|  | 3.29 | 1.604065
|  | 3.3 | 1.602967
|  | 3.31 | 1.601866
|  | 3.32 | 1.60076
|  | 3.33 | 1.599651
|  | 3.34 | 1.598538
|  | 3.35 | 1.597422
|  | 3.36 | 1.596301
|  | 3.37 | 1.595177
|  | 3.38 | 1.594049
|  | 3.39 | 1.592918
|  | 3.4 | 1.591782
|  | 3.41 | 1.590643
|  | 3.42 | 1.5895
|  | 3.43 | 1.588353
|  | 3.44 | 1.587203
|  | 3.45 | 1.586048
|  | 3.46 | 1.58489
|  | 3.47 | 1.583728
|  | 3.48 | 1.582563
|  | 3.49 | 1.581393
|  | 3.5 | 1.58022
|  | 3.51 | 1.579042
|  | 3.52 | 1.577861
|  | 3.53 | 1.576676
|  | 3.54 | 1.575488
|  | 3.55 | 1.574295
|  | 3.56 | 1.573099
|  | 3.57 | 1.571898
|  | 3.58 | 1.570694
|  | 3.59 | 1.569486
|  | 3.6 | 1.568274
|  | 3.61 | 1.567058
|  | 3.62 | 1.565839
|  | 3.63 | 1.564615
|  | 3.64 | 1.563388
|  | 3.65 | 1.562156
|  | 3.66 | 1.560921
|  | 3.67 | 1.559682
|  | 3.68 | 1.558439
|  | 3.69 | 1.557192
|  | 3.7 | 1.555941
|  | 3.71 | 1.554686
|  | 3.72 | 1.553427
|  | 3.73 | 1.552164
|  | 3.74 | 1.550897
|  | 3.75 | 1.549627
|  | 3.76 | 1.548352
|  | 3.77 | 1.547073
|  | 3.78 | 1.545791
|  | 3.79 | 1.544504
|  | 3.8 | 1.543213
|  | 3.81 | 1.541919
|  | 3.82 | 1.54062
|  | 3.83 | 1.539318
|  | 3.84 | 1.538011
|  | 3.85 | 1.5367
|  | 3.86 | 1.535386
|  | 3.87 | 1.534067
|  | 3.88 | 1.532744
|  | 3.89 | 1.531417
|  | 3.9 | 1.530086
|  | 3.91 | 1.528752
|  | 3.92 | 1.527413
|  | 3.93 | 1.52607
|  | 3.94 | 1.524722
|  | 3.95 | 1.523371
|  | 3.96 | 1.522016
|  | 3.97 | 1.520657
|  | 3.98 | 1.519293
|  | 3.99 | 1.517926
|  | 4 | 1.516554
|  | 4.01 | 1.515178
|  | 4.02 | 1.513798
|  | 4.03 | 1.512414
|  | 4.04 | 1.511026
|  | 4.05 | 1.509634
|  | 4.06 | 1.508237
|  | 4.07 | 1.506837
|  | 4.08 | 1.505432
|  | 4.09 | 1.504023
|  | 4.1 | 1.50261
|  | 4.11 | 1.501193
|  | 4.12 | 1.499771
|  | 4.13 | 1.498345
|  | 4.14 | 1.496916
|  | 4.15 | 1.495482
|  | 4.16 | 1.494043
|  | 4.17 | 1.492601
|  | 4.18 | 1.491154
|  | 4.19 | 1.489703
|  | 4.2 | 1.488248
|  | 4.21 | 1.486788
|  | 4.22 | 1.485325
|  | 4.23 | 1.483857
|  | 4.24 | 1.482385
|  | 4.25 | 1.480908
|  | 4.26 | 1.479427
|  | 4.27 | 1.477942
|  | 4.28 | 1.476453
|  | 4.29 | 1.474959
|  | 4.3 | 1.473461
|  | 4.31 | 1.471959
|  | 4.32 | 1.470453
|  | 4.33 | 1.468942
|  | 4.34 | 1.467426
|  | 4.35 | 1.465907
|  | 4.36 | 1.464383
|  | 4.37 | 1.462855
|  | 4.38 | 1.461322
|  | 4.39 | 1.459785
|  | 4.4 | 1.458244
|  | 4.41 | 1.456698
|  | 4.42 | 1.455148
|  | 4.43 | 1.453593
|  | 4.44 | 1.452034
|  | 4.45 | 1.450471
|  | 4.46 | 1.448903
|  | 4.47 | 1.447331
|  | 4.48 | 1.445754
|  | 4.49 | 1.444173
|  | 4.5 | 1.442587
|  | 4.51 | 1.440997
|  | 4.52 | 1.439403
|  | 4.53 | 1.437804
|  | 4.54 | 1.436201
|  | 4.55 | 1.434593
|  | 4.56 | 1.43298
|  | 4.57 | 1.431363
|  | 4.58 | 1.429742
|  | 4.59 | 1.428116
|  | 4.6 | 1.426486
|  | 4.61 | 1.424851
|  | 4.62 | 1.423211
|  | 4.63 | 1.421567
|  | 4.64 | 1.419919
|  | 4.65 | 1.418266
|  | 4.66 | 1.416608
|  | 4.67 | 1.414945
|  | 4.68 | 1.413279
|  | 4.69 | 1.411607
|  | 4.7 | 1.409931
|  | 4.71 | 1.40825
|  | 4.72 | 1.406565
|  | 4.73 | 1.404875
|  | 4.74 | 1.403181
|  | 4.75 | 1.401481
|  | 4.76 | 1.399777
|  | 4.77 | 1.398069
|  | 4.78 | 1.396356
|  | 4.79 | 1.394638
|  | 4.8 | 1.392915
|  | 4.81 | 1.391188
|  | 4.82 | 1.389456
|  | 4.83 | 1.38772
|  | 4.84 | 1.385978
|  | 4.85 | 1.384232
|  | 4.86 | 1.382481
|  | 4.87 | 1.380726
|  | 4.88 | 1.378966
|  | 4.89 | 1.377201
|  | 4.9 | 1.375431
|  | 4.91 | 1.373656
|  | 4.92 | 1.371877
|  | 4.93 | 1.370093
|  | 4.94 | 1.368304
|  | 4.95 | 1.36651
|  | 4.96 | 1.364711
|  | 4.97 | 1.362908
|  | 4.98 | 1.3611
|  | 4.99 | 1.359287
|  | 5 | 1.357469
|  | 5.01 | 1.355646
|  | 5.02 | 1.353818
|  | 5.03 | 1.351986
|  | 5.04 | 1.350148
|  | 5.05 | 1.348306
|  | 5.06 | 1.346459
|  | 5.07 | 1.344607
|  | 5.08 | 1.34275
|  | 5.09 | 1.340888
|  | 5.1 | 1.339021
|  | 5.11 | 1.337149
|  | 5.12 | 1.335272
|  | 5.13 | 1.33339
|  | 5.14 | 1.331503
|  | 5.15 | 1.329612
|  | 5.16 | 1.327715
|  | 5.17 | 1.325813
|  | 5.18 | 1.323906
|  | 5.19 | 1.321994
|  | 5.2 | 1.320078
|  | 5.21 | 1.318156
|  | 5.22 | 1.316229
|  | 5.23 | 1.314297
|  | 5.24 | 1.31236
|  | 5.25 | 1.310417
|  | 5.26 | 1.30847
|  | 5.27 | 1.306518
|  | 5.28 | 1.30456
|  | 5.29 | 1.302598
|  | 5.3 | 1.30063
|  | 5.31 | 1.298657
|  | 5.32 | 1.296679
|  | 5.33 | 1.294696
|  | 5.34 | 1.292707
|  | 5.35 | 1.290714
|  | 5.36 | 1.288715
|  | 5.37 | 1.286711
|  | 5.38 | 1.284702
|  | 5.39 | 1.282687
|  | 5.4 | 1.280668
|  | 5.41 | 1.278643
|  | 5.42 | 1.276613
|  | 5.43 | 1.274577
|  | 5.44 | 1.272537
|  | 5.45 | 1.270491
|  | 5.46 | 1.26844
|  | 5.47 | 1.266383
|  | 5.48 | 1.264321
|  | 5.49 | 1.262254
|  | 5.5 | 1.260181
|  | 5.51 | 1.258104
|  | 5.52 | 1.25602
|  | 5.53 | 1.253932
|  | 5.54 | 1.251838
|  | 5.55 | 1.249738
|  | 5.56 | 1.247634
|  | 5.57 | 1.245523
|  | 5.58 | 1.243408
|  | 5.59 | 1.241287
|  | 5.6 | 1.23916
|  | 5.61 | 1.237028
|  | 5.62 | 1.234891
|  | 5.63 | 1.232748
|  | 5.64 | 1.2306
|  | 5.65 | 1.228446
|  | 5.66 | 1.226286
|  | 5.67 | 1.224121
|  | 5.68 | 1.221951
|  | 5.69 | 1.219775
|  | 5.7 | 1.217593
|  | 5.71 | 1.215406
|  | 5.72 | 1.213213
|  | 5.73 | 1.211015
|  | 5.74 | 1.208811
|  | 5.75 | 1.206601
|  | 5.76 | 1.204386
|  | 5.77 | 1.202165
|  | 5.78 | 1.199939
|  | 5.79 | 1.197707
|  | 5.8 | 1.195469
|  | 5.81 | 1.193225
|  | 5.82 | 1.190976
|  | 5.83 | 1.188721
|  | 5.84 | 1.186461
|  | 5.85 | 1.184194
|  | 5.86 | 1.181922
|  | 5.87 | 1.179644
|  | 5.88 | 1.17736
|  | 5.89 | 1.175071
|  | 5.9 | 1.172776
|  | 5.91 | 1.170475
|  | 5.92 | 1.168168
|  | 5.93 | 1.165855
|  | 5.94 | 1.163536
|  | 5.95 | 1.161212
|  | 5.96 | 1.158882
|  | 5.97 | 1.156545
|  | 5.98 | 1.154203
|  | 5.99 | 1.151855
|  | 6 | 1.149501
|  | 6.01 | 1.147141
|  | 6.02 | 1.144776
|  | 6.03 | 1.142404
|  | 6.04 | 1.140026
|  | 6.05 | 1.137642
|  | 6.06 | 1.135252
|  | 6.07 | 1.132857
|  | 6.08 | 1.130455
|  | 6.09 | 1.128047
|  | 6.1 | 1.125633
|  | 6.11 | 1.123213
|  | 6.12 | 1.120787
|  | 6.13 | 1.118355
|  | 6.14 | 1.115916
|  | 6.15 | 1.113472
|  | 6.16 | 1.111021
|  | 6.17 | 1.108564
|  | 6.18 | 1.106101
|  | 6.19 | 1.103632
|  | 6.2 | 1.101157
|  | 6.21 | 1.098676
|  | 6.22 | 1.096188
|  | 6.23 | 1.093694
|  | 6.24 | 1.091194
|  | 6.25 | 1.088687
|  | 6.26 | 1.086174
|  | 6.27 | 1.083655
|  | 6.28 | 1.08113
|  | 6.29 | 1.078598
|  | 6.3 | 1.07606
|  | 6.31 | 1.073516
|  | 6.32 | 1.070965
|  | 6.33 | 1.068408
|  | 6.34 | 1.065844
|  | 6.35 | 1.063274
|  | 6.36 | 1.060698
|  | 6.37 | 1.058115
|  | 6.38 | 1.055526
|  | 6.39 | 1.05293
|  | 6.4 | 1.050328
|  | 6.41 | 1.047719
|  | 6.42 | 1.045104
|  | 6.43 | 1.042482
|  | 6.44 | 1.039854
|  | 6.45 | 1.037219
|  | 6.46 | 1.034577
|  | 6.47 | 1.031929
|  | 6.48 | 1.029275
|  | 6.49 | 1.026613
|  | 6.5 | 1.023945
|  | 6.51 | 1.021271
|  | 6.52 | 1.018589
|  | 6.53 | 1.015901
|  | 6.54 | 1.013207
|  | 6.55 | 1.010505
|  | 6.56 | 1.007797
|  | 6.57 | 1.005082
|  | 6.58 | 1.00236
|  | 6.59 | 0.9996317
|  | 6.6 | 0.9968964
|  | 6.61 | 0.9941543
|  | 6.62 | 0.9914053
|  | 6.63 | 0.9886494
|  | 6.64 | 0.9858867
|  | 6.65 | 0.9831171
|  | 6.66 | 0.9803406
|  | 6.67 | 0.9775572
|  | 6.68 | 0.9747669
|  | 6.69 | 0.9719695
|  | 6.7 | 0.9691652
|  | 6.71 | 0.966354
|  | 6.72 | 0.9635357
|  | 6.73 | 0.9607103
|  | 6.74 | 0.957878
|  | 6.75 | 0.9550385
|  | 6.76 | 0.952192
|  | 6.77 | 0.9493384
|  | 6.78 | 0.9464777
|  | 6.79 | 0.9436098
|  | 6.8 | 0.9407348
|  | 6.81 | 0.9378527
|  | 6.82 | 0.9349633
|  | 6.83 | 0.9320667
|  | 6.84 | 0.9291629
|  | 6.85 | 0.9262519
|  | 6.86 | 0.9233336
|  | 6.87 | 0.920408
|  | 6.88 | 0.9174752
|  | 6.89 | 0.914535
|  | 6.9 | 0.9115875
|  | 6.91 | 0.9086326
|  | 6.92 | 0.9056704
|  | 6.93 | 0.9027007
|  | 6.94 | 0.8997237
|  | 6.95 | 0.8967392
|  | 6.96 | 0.8937473
|  | 6.97 | 0.8907479
|  | 6.98 | 0.8877411
|  | 6.99 | 0.8847267
|  | 7 | 0.8817048