## Responsivity
S122C Responsivity
|  | Wavelength (nm) | Responsivity (mA/W)
|  | 700 | 0.4151064
|  | 705 | 0.4915268
|  | 710 | 0.5686384
|  | 715 | 0.6469378
Product Raw Data |  | 720 | 0.7261435
S122C Responsivity |  | 725 | 0.8058684
|  | 730 | 0.8860797
Item # | S122C | 735 | 0.9669465
DISCLAIMER: The data presented here are typical. Slight variations in performance data will occur from lot to lot. Please contact Technical Support with any questions regarding the use or reliability of this data. |  | 740 | 1.049092
|  | 745 | 1.132812
|  | 750 | 1.216636
|  | 755 | 1.299346
|  | 760 | 1.382498
|  | 765 | 1.467503
This data may be used in publications. However, please cite Thorlabs as the source. |  | 770 | 1.552423
|  | 775 | 1.635341
|  | 780 | 1.717787
Additional Information: |  | 785 | 1.801346
|  | 790 | 1.88439
|  | 795 | 1.965201
|  | 800 | 2.044898
|  | 805 | 2.124648
|  | 810 | 2.202979
|  | 815 | 2.278386
|  | 820 | 2.351886
|  | 825 | 2.42464
|  | 830 | 2.495874
|  | 835 | 2.564563
|  | 840 | 2.630628
|  | 845 | 2.694251
|  | 850 | 2.755711
|  | 855 | 2.815304
|  | 860 | 2.873308
|  | 865 | 2.929637
|  | 870 | 2.982776
|  | 875 | 3.031578
|  | 880 | 3.077803
|  | 885 | 3.123424
|  | 890 | 3.168373
|  | 895 | 3.212032
|  | 900 | 3.253647
|  | 905 | 3.292818
|  | 910 | 3.330708
|  | 915 | 3.368473
|  | 920 | 3.405669
|  | 925 | 3.441694
|  | 930 | 3.476915
|  | 935 | 3.511945
|  | 940 | 3.547401
|  | 945 | 3.583631
|  | 950 | 3.619894
|  | 955 | 3.65549
|  | 960 | 3.69098
|  | 965 | 3.727194
|  | 970 | 3.764795
|  | 975 | 3.804253
|  | 980 | 3.845419
|  | 985 | 3.887973
|  | 990 | 3.931514
|  | 995 | 3.976046
|  | 1000 | 4.023292
|  | 1005 | 4.07445
|  | 1010 | 4.126916
|  | 1015 | 4.178259
|  | 1020 | 4.230549
|  | 1025 | 4.286469
|  | 1030 | 4.346641
|  | 1035 | 4.4109
|  | 1040 | 4.477974
|  | 1045 | 4.54658
|  | 1050 | 4.61649
|  | 1055 | 4.688181
|  | 1060 | 4.763912
|  | 1065 | 4.845326
|  | 1070 | 4.929828
|  | 1075 | 5.015017
|  | 1080 | 5.103488
|  | 1085 | 5.19831
|  | 1090 | 5.299446
|  | 1095 | 5.40578
|  | 1100 | 5.514984
|  | 1105 | 5.626021
|  | 1110 | 5.74425
|  | 1115 | 5.87452
|  | 1120 | 6.013267
|  | 1125 | 6.156239
|  | 1130 | 6.304872
|  | 1135 | 6.461639
|  | 1140 | 6.62749
|  | 1145 | 6.802494
|  | 1150 | 6.984729
|  | 1155 | 7.172714
|  | 1160 | 7.368715
|  | 1165 | 7.575176
|  | 1170 | 7.791512
|  | 1175 | 8.016889
|  | 1180 | 8.252512
|  | 1185 | 8.499647
|  | 1190 | 8.75777
|  | 1195 | 9.026111
|  | 1200 | 9.304721
|  | 1205 | 9.594709
|  | 1210 | 9.900597
|  | 1215 | 10.2255
|  | 1220 | 10.56351
|  | 1225 | 10.91123
|  | 1230 | 11.28448
|  | 1235 | 11.69566
|  | 1240 | 12.12435
|  | 1245 | 12.55134
|  | 1250 | 12.99505
|  | 1255 | 13.47563
|  | 1260 | 13.98236
|  | 1265 | 14.50244
|  | 1270 | 15.04545
|  | 1275 | 15.62215
|  | 1280 | 16.22556
|  | 1285 | 16.84688
|  | 1290 | 17.48758
|  | 1295 | 18.15232
|  | 1300 | 18.84799
|  | 1305 | 19.57887
|  | 1310 | 20.33638
|  | 1315 | 21.11302
|  | 1320 | 21.91843
|  | 1325 | 22.76138
|  | 1330 | 23.62994
|  | 1335 | 24.51051
|  | 1340 | 25.40337
|  | 1345 | 26.31428
|  | 1350 | 27.25706
|  | 1355 | 28.24343
|  | 1360 | 29.26873
|  | 1365 | 30.32557
|  | 1370 | 31.41202
|  | 1375 | 32.52704
|  | 1380 | 33.66761
|  | 1385 | 34.82569
|  | 1390 | 35.97517
|  | 1395 | 37.09595
|  | 1400 | 38.21012
|  | 1405 | 39.34694
|  | 1410 | 40.52238
|  | 1415 | 41.74677
|  | 1420 | 43.02122
|  | 1425 | 44.34105
|  | 1430 | 45.68772
|  | 1435 | 47.0424
|  | 1440 | 48.39924
|  | 1445 | 49.75508
|  | 1450 | 51.10488
|  | 1455 | 52.44857
|  | 1460 | 53.80789
|  | 1465 | 55.20069
|  | 1470 | 56.60727
|  | 1475 | 58.00335
|  | 1480 | 59.38376
|  | 1485 | 60.74996
|  | 1490 | 62.1108
|  | 1495 | 63.47187
|  | 1500 | 64.81821
|  | 1505 | 66.13361
|  | 1510 | 67.41732
|  | 1515 | 68.67269
|  | 1520 | 69.90402
|  | 1525 | 71.11276
|  | 1530 | 72.28803
|  | 1535 | 73.41155
|  | 1540 | 74.44761
|  | 1545 | 75.35259
|  | 1550 | 76.06866
|  | 1555 | 76.52716
|  | 1560 | 76.63023
|  | 1565 | 76.27576
|  | 1570 | 75.37391
|  | 1575 | 73.87557
|  | 1580 | 71.88246
|  | 1585 | 69.54255
|  | 1590 | 67.03798
|  | 1595 | 64.54374
|  | 1600 | 62.17197
|  | 1605 | 60.00307
|  | 1610 | 58.05316
|  | 1615 | 56.31329
|  | 1620 | 54.7384
|  | 1625 | 53.27765
|  | 1630 | 51.89319
|  | 1635 | 50.55692
|  | 1640 | 49.26662
|  | 1645 | 48.02458
|  | 1650 | 46.8253
|  | 1655 | 45.66092
|  | 1660 | 44.52175
|  | 1665 | 43.40144
|  | 1670 | 42.3086
|  | 1675 | 41.25
|  | 1680 | 40.21002
|  | 1685 | 39.17284
|  | 1690 | 38.14414
|  | 1695 | 37.12969
|  | 1700 | 36.11391
|  | 1705 | 35.08504
|  | 1710 | 34.06794
|  | 1715 | 33.08586
|  | 1720 | 32.11893
|  | 1725 | 31.14151
|  | 1730 | 30.14794
|  | 1735 | 29.13895
|  | 1740 | 28.12088
|  | 1745 | 27.10189
|  | 1750 | 26.09165
|  | 1755 | 25.09401
|  | 1760 | 24.0879
|  | 1765 | 23.05245
|  | 1770 | 21.99257
|  | 1775 | 20.9164
|  | 1780 | 19.81916
|  | 1785 | 18.69861
|  | 1790 | 17.57558
|  | 1795 | 16.47021
|  | 1800 | 15.37689