## Absorbance
|  | Wavelength (µm) | Absorbance
|  | 0.19 | 0.924
|  | 0.25 | 0.92344
|  | 0.275 | 0.924
|  | 0.3 | 0.91936
Product Raw Data |  | 0.325 | 0.91388
Thermal Sensor Absorbance |  | 0.35 | 0.90909
|  | 0.375 | 0.90585
Item # | S350C | 0.4 | 0.90351
DISCLAIMER: The data presented here are typical. Slight variations in performance data will occur from lot to lot. Please contact Technical Support with any questions regarding the use or reliability of this data. |  | 0.425 | 0.90171
|  | 0.45 | 0.90028
|  | 0.475 | 0.89954
|  | 0.5 | 0.89924
|  | 0.525 | 0.89916
|  | 0.55 | 0.89923
This data may be used in publications. However, please cite Thorlabs as the source. |  | 0.575 | 0.89938
|  | 0.6 | 0.89986
|  | 0.625 | 0.90055
Additional Information: |  | 0.65 | 0.90136
|  | 0.675 | 0.90214
|  | 0.7 | 0.9031
|  | 0.725 | 0.90442
|  | 0.75 | 0.90575
|  | 0.775 | 0.90749
|  | 0.8 | 0.90952
|  | 0.825 | 0.911
|  | 0.85 | 0.91111
|  | 0.875 | 0.90722
|  | 0.9 | 0.90199
|  | 0.925 | 0.89828
|  | 0.95 | 0.89491
|  | 0.975 | 0.89183
|  | 1 | 0.88907
|  | 1.025 | 0.88673
|  | 1.05 | 0.88459
|  | 1.075 | 0.88263
|  | 1.1 | 0.88129
|  | 1.125 | 0.87968
|  | 1.15 | 0.87816
|  | 1.175 | 0.87685
|  | 1.2 | 0.87564
|  | 1.225 | 0.87439
|  | 1.25 | 0.87317
|  | 1.275 | 0.87204
|  | 1.3 | 0.87107
|  | 1.325 | 0.87016
|  | 1.35 | 0.86918
|  | 1.375 | 0.86851
|  | 1.4 | 0.86787
|  | 1.425 | 0.86685
|  | 1.45 | 0.86598
|  | 1.475 | 0.86544
|  | 1.5 | 0.86505
|  | 1.525 | 0.86425
|  | 1.55 | 0.86341
|  | 1.575 | 0.86264
|  | 1.6 | 0.86192
|  | 1.60418 | 0.86207
|  | 1.60816 | 0.86208
|  | 1.61216 | 0.8616
|  | 1.61618 | 0.86113
|  | 1.62022 | 0.86085
|  | 1.62428 | 0.86081
|  | 1.62836 | 0.86074
|  | 1.63246 | 0.86056
|  | 1.63659 | 0.86081
|  | 1.64073 | 0.86117
|  | 1.64489 | 0.86076
|  | 1.64908 | 0.86018
|  | 1.65329 | 0.86021
|  | 1.65751 | 0.86032
|  | 1.66176 | 0.86023
|  | 1.66604 | 0.86015
|  | 1.67033 | 0.86001
|  | 1.67465 | 0.86001
|  | 1.67899 | 0.86041
|  | 1.68335 | 0.8609
|  | 1.68773 | 0.86092
|  | 1.69214 | 0.86055
|  | 1.69657 | 0.86022
|  | 1.70102 | 0.86019
|  | 1.7055 | 0.86034
|  | 1.71 | 0.86018
|  | 1.71452 | 0.85964
|  | 1.71907 | 0.85902
|  | 1.72364 | 0.85832
|  | 1.72824 | 0.85798
|  | 1.73286 | 0.85826
|  | 1.7375 | 0.85836
|  | 1.74217 | 0.85822
|  | 1.74687 | 0.85849
|  | 1.75159 | 0.8588
|  | 1.75634 | 0.85861
|  | 1.76111 | 0.8584
|  | 1.76591 | 0.85838
|  | 1.77073 | 0.85827
|  | 1.77558 | 0.85805
|  | 1.78046 | 0.85778
|  | 1.78537 | 0.85752
|  | 1.7903 | 0.85736
|  | 1.79526 | 0.85738
|  | 1.80025 | 0.85761
|  | 1.80526 | 0.85787
|  | 1.8103 | 0.85775
|  | 1.81537 | 0.85731
|  | 1.82047 | 0.85685
|  | 1.8256 | 0.85654
|  | 1.83076 | 0.85638
|  | 1.83594 | 0.8563
|  | 1.84116 | 0.85622
|  | 1.84641 | 0.85629
|  | 1.85168 | 0.85642
|  | 1.85699 | 0.85641
|  | 1.86232 | 0.85636
|  | 1.86769 | 0.85642
|  | 1.87309 | 0.8564
|  | 1.87852 | 0.85597
|  | 1.88398 | 0.85547
|  | 1.88947 | 0.85551
|  | 1.895 | 0.85594
|  | 1.90055 | 0.85615
|  | 1.90614 | 0.85608
|  | 1.91176 | 0.8559
|  | 1.91742 | 0.85571
|  | 1.92311 | 0.85568
|  | 1.92883 | 0.85562
|  | 1.93459 | 0.85533
|  | 1.94038 | 0.85507
|  | 1.94621 | 0.85495
|  | 1.95207 | 0.85487
|  | 1.95797 | 0.85485
|  | 1.9639 | 0.85482
|  | 1.96987 | 0.8546
|  | 1.97588 | 0.85426
|  | 1.98192 | 0.85394
|  | 1.988 | 0.85369
|  | 1.99412 | 0.8535
|  | 2.00027 | 0.85342
|  | 2.00647 | 0.85336
|  | 2.0127 | 0.85324
|  | 2.01897 | 0.85321
|  | 2.02528 | 0.85326
|  | 2.03162 | 0.85321
|  | 2.03801 | 0.85317
|  | 2.04444 | 0.85325
|  | 2.05091 | 0.85329
|  | 2.05742 | 0.85311
|  | 2.06398 | 0.85275
|  | 2.07057 | 0.85227
|  | 2.07721 | 0.8519
|  | 2.08389 | 0.85182
|  | 2.09061 | 0.85188
|  | 2.09737 | 0.85179
|  | 2.10418 | 0.85159
|  | 2.11104 | 0.85151
|  | 2.11794 | 0.85151
|  | 2.12488 | 0.85157
|  | 2.13187 | 0.85162
|  | 2.13891 | 0.85146
|  | 2.14599 | 0.85113
|  | 2.15312 | 0.85099
|  | 2.16029 | 0.85111
|  | 2.16752 | 0.85121
|  | 2.17479 | 0.85111
|  | 2.18212 | 0.85077
|  | 2.18949 | 0.85039
|  | 2.19691 | 0.85035
|  | 2.20438 | 0.85053
|  | 2.21191 | 0.85044
|  | 2.21948 | 0.84991
|  | 2.22711 | 0.84947
|  | 2.23479 | 0.84948
|  | 2.24252 | 0.84965
|  | 2.25031 | 0.84958
|  | 2.25815 | 0.84936
|  | 2.26604 | 0.84919
|  | 2.27399 | 0.84922
|  | 2.282 | 0.84929
|  | 2.29006 | 0.84919
|  | 2.29819 | 0.84895
|  | 2.30636 | 0.84878
|  | 2.3146 | 0.84875
|  | 2.3229 | 0.84877
|  | 2.33125 | 0.84878
|  | 2.33967 | 0.84868
|  | 2.34815 | 0.84845
|  | 2.35668 | 0.8482
|  | 2.36529 | 0.84797
|  | 2.37395 | 0.84776
|  | 2.38268 | 0.84765
|  | 2.39147 | 0.84768
|  | 2.40033 | 0.8477
|  | 2.40925 | 0.84755
|  | 2.41824 | 0.84734
|  | 2.4273 | 0.84728
|  | 2.43642 | 0.84739
|  | 2.44562 | 0.84748
|  | 2.45488 | 0.84736
|  | 2.46421 | 0.8471
|  | 2.47362 | 0.84693
|  | 2.4831 | 0.84689
|  | 2.49265 | 0.84689
|  | 2.50227 | 0.84688
|  | 2.51197 | 0.84674
|  | 2.52174 | 0.8465
|  | 2.5316 | 0.84641
|  | 2.54152 | 0.84646
|  | 2.55153 | 0.84645
|  | 2.56161 | 0.84634
|  | 2.57178 | 0.84624
|  | 2.58203 | 0.8462
|  | 2.59235 | 0.84612
|  | 2.60276 | 0.84603
|  | 2.61326 | 0.84603
|  | 2.62384 | 0.84612
|  | 2.63451 | 0.84624
|  | 2.64526 | 0.84653
|  | 2.6561 | 0.84708
|  | 2.66703 | 0.84802
|  | 2.67805 | 0.84987
|  | 2.68916 | 0.85332
|  | 2.70037 | 0.85876
|  | 2.71167 | 0.86626
|  | 2.72306 | 0.87555
|  | 2.73455 | 0.88567
|  | 2.74614 | 0.8953
|  | 2.75782 | 0.9034
|  | 2.76961 | 0.9096
|  | 2.78149 | 0.91426
|  | 2.79348 | 0.91781
|  | 2.80558 | 0.92048
|  | 2.81778 | 0.92249
|  | 2.83008 | 0.92395
|  | 2.84249 | 0.92501
|  | 2.85501 | 0.92574
|  | 2.86765 | 0.92618
|  | 2.88039 | 0.92649
|  | 2.89325 | 0.92676
|  | 2.90623 | 0.92687
|  | 2.91932 | 0.92668
|  | 2.93253 | 0.92636
|  | 2.94586 | 0.92602
|  | 2.95931 | 0.92555
|  | 2.97288 | 0.92485
|  | 2.98658 | 0.92399
|  | 3.00041 | 0.92312
|  | 3.01436 | 0.92225
|  | 3.02845 | 0.92133
|  | 3.04267 | 0.92031
|  | 3.05702 | 0.91926
|  | 3.07151 | 0.91821
|  | 3.08613 | 0.9171
|  | 3.1009 | 0.91576
|  | 3.11581 | 0.91423
|  | 3.13086 | 0.91266
|  | 3.14606 | 0.91106
|  | 3.16141 | 0.90939
|  | 3.1769 | 0.90769
|  | 3.19255 | 0.90594
|  | 3.20836 | 0.90408
|  | 3.22432 | 0.90213
|  | 3.24044 | 0.90021
|  | 3.25673 | 0.8984
|  | 3.27317 | 0.89664
|  | 3.28979 | 0.89473
|  | 3.30657 | 0.89276
|  | 3.32353 | 0.89091
|  | 3.34066 | 0.88926
|  | 3.35797 | 0.88765
|  | 3.37546 | 0.88583
|  | 3.39313 | 0.88368
|  | 3.41099 | 0.8814
|  | 3.42904 | 0.87937
|  | 3.44728 | 0.87768
|  | 3.46571 | 0.87603
|  | 3.48435 | 0.87421
|  | 3.50318 | 0.87229
|  | 3.52222 | 0.87051
|  | 3.54147 | 0.86896
|  | 3.56092 | 0.86748
|  | 3.5806 | 0.86597
|  | 3.60049 | 0.86446
|  | 3.62061 | 0.86301
|  | 3.64095 | 0.86163
|  | 3.66152 | 0.86029
|  | 3.68232 | 0.85901
|  | 3.70336 | 0.85782
|  | 3.72465 | 0.85669
|  | 3.74618 | 0.8556
|  | 3.76796 | 0.85463
|  | 3.78999 | 0.8538
|  | 3.81228 | 0.85313
|  | 3.83484 | 0.85259
|  | 3.85767 | 0.85215
|  | 3.88077 | 0.8518
|  | 3.90415 | 0.85161
|  | 3.92781 | 0.8515
|  | 3.95176 | 0.85139
|  | 3.976 | 0.85126
|  | 4.00055 | 0.85117
|  | 4.02539 | 0.85111
|  | 4.05055 | 0.85108
|  | 4.07603 | 0.85104
|  | 4.10182 | 0.85097
|  | 4.12795 | 0.85085
|  | 4.15441 | 0.85068
|  | 4.18122 | 0.85044
|  | 4.20837 | 0.85012
|  | 4.23587 | 0.84988
|  | 4.26374 | 0.84977
|  | 4.29198 | 0.84975
|  | 4.32059 | 0.84983
|  | 4.34959 | 0.84998
|  | 4.37898 | 0.85004
|  | 4.40876 | 0.85004
|  | 4.43896 | 0.85004
|  | 4.46957 | 0.85004
|  | 4.50061 | 0.84997
|  | 4.53209 | 0.84983
|  | 4.564 | 0.84973
|  | 4.59637 | 0.84968
|  | 4.6292 | 0.84954
|  | 4.66251 | 0.84933
|  | 4.69629 | 0.84914
|  | 4.73057 | 0.8489
|  | 4.76536 | 0.84861
|  | 4.80065 | 0.84826
|  | 4.83648 | 0.8478
|  | 4.87284 | 0.8473
|  | 4.90976 | 0.84679
|  | 4.94724 | 0.84623
|  | 4.98529 | 0.84563
|  | 5.02394 | 0.84511
|  | 5.06319 | 0.84467
|  | 5.10306 | 0.84427
|  | 5.14356 | 0.84385
|  | 5.18471 | 0.84349
|  | 5.22652 | 0.84322
|  | 5.26901 | 0.84303
|  | 5.3122 | 0.84287
|  | 5.3561 | 0.84276
|  | 5.40074 | 0.84271
|  | 5.44612 | 0.84274
|  | 5.49227 | 0.84285
|  | 5.53922 | 0.84308
|  | 5.58697 | 0.84351
|  | 5.63555 | 0.8442
|  | 5.68499 | 0.84516
|  | 5.73529 | 0.84664
|  | 5.7865 | 0.849
|  | 5.83863 | 0.85257
|  | 5.89171 | 0.85738
|  | 5.94576 | 0.86298
|  | 6.00082 | 0.8684
|  | 6.0569 | 0.87199
|  | 6.11404 | 0.87236
|  | 6.17227 | 0.87
|  | 6.23162 | 0.86682
|  | 6.29212 | 0.86414
|  | 6.35381 | 0.86215
|  | 6.41672 | 0.86041
|  | 6.48088 | 0.85889
|  | 6.54635 | 0.85785
|  | 6.61315 | 0.85734
|  | 6.68132 | 0.8572
|  | 6.75092 | 0.85747
|  | 6.82198 | 0.85818
|  | 6.89456 | 0.8593
|  | 6.96869 | 0.8613
|  | 7.04444 | 0.86528
|  | 7.12185 | 0.87256
|  | 7.20098 | 0.88325
|  | 7.28189 | 0.8954
|  | 7.36464 | 0.90622
|  | 7.44929 | 0.91427
|  | 7.53591 | 0.91984
|  | 7.62457 | 0.92392
|  | 7.71534 | 0.92747
|  | 7.80829 | 0.93103
|  | 7.90352 | 0.93467
|  | 8.00109 | 0.93818
|  | 8.1011 | 0.94124
|  | 8.20365 | 0.94381
|  | 8.30882 | 0.94582
|  | 8.41673 | 0.9472
|  | 8.52748 | 0.94793
|  | 8.64118 | 0.94799
|  | 8.75795 | 0.94752
|  | 8.87792 | 0.94687
|  | 9.00123 | 0.94626
|  | 9.128 | 0.94588
|  | 9.2584 | 0.94586
|  | 9.39258 | 0.94614
|  | 9.53071 | 0.94658
|  | 9.67296 | 0.94727
|  | 9.81952 | 0.94843
|  | 9.97059 | 0.95017
|  | 10.12638 | 0.95209
|  | 10.28712 | 0.9532
|  | 10.45304 | 0.95242
|  | 10.6244 | 0.94912
|  | 10.80147 | 0.94361
|  | 10.98455 | 0.93656
|  | 11.17394 | 0.9287
|  | 11.36997 | 0.92058
|  | 11.57301 | 0.91266
|  | 11.78342 | 0.90536
|  | 12.00164 | 0.89907
|  | 12.22808 | 0.89395
|  | 12.46324 | 0.88996
|  | 12.70761 | 0.88699
|  | 12.96177 | 0.88488
|  | 13.22629 | 0.88314
|  | 13.50184 | 0.88118
|  | 13.78911 | 0.87874
|  | 14.08888 | 0.87603
|  | 14.40196 | 0.87332
|  | 14.72928 | 0.87051
|  | 15.07182 | 0.86775
|  | 15.43067 | 0.86542
|  | 15.80703 | 0.86334
|  | 16.20221 | 0.86099
|  | 16.61765 | 0.85921
|  | 17.05496 | 0.85938