## LIV
Sample SAF781T LIV Characteristics
|  | Current (mA) | ASE Power (mW) | Forward Voltage (V)
|  | 0 | 0 | 0
|  | 9.594 | 0 | 1.526
|  | 19.683 | 0.03744 | 1.571
|  | 29.773 | 0 | 1.604
Product Raw Data |  | 39.618 | 0.08021 | 1.631
Single Active Facet Gain Chip, Ø9 mm TO Can, CWL = 780 nm |  | 49.626 | 0.01872 | 1.655
|  | 59.715 | 0.05615 | 1.677
Item # | SAF781T | 69.56 | 0.2005 | 1.697
DISCLAIMER: The data presented here are typical. Slight variations in performance data will occur from lot to lot. Please contact Technical Support with any questions regarding the use or reliability of this data. |  | 79.65 | 0.07487 | 1.715
|  | 89.576 | 0.2353 | 1.732
|  | 99.665 | 0.1417 | 1.748
|  | 109.673 | 0.3316 | 1.762
|  | 119.681 | 0.4973 | 1.776
|  | 129.689 | 0.9118 | 1.79
This data may be used in publications. However, please cite Thorlabs as the source. |  | 139.616 | 1.527 | 1.802
|  | 149.623 | 3.166 | 1.814
|  | 159.713 | 5.85 | 1.825
|  | 169.72099 | 9.843 | 1.835
Additional Information: |  | 179.647 | 15.35 | 1.846
These Single Active Facet (SAF) gain chips were meant to be used in external cavity lasers. Product lifetime will be significantly reduced by using it in an Amplified Spontaneous Emission (ASE) mode. |  | 189.655 | 22.17 | 1.856
|  | 199.744 | 29.62 | 1.866
|  | 209.508 | 37.39 | 1.876
|  | 219.679 | 45.47 | 1.886
|  | 229.687 | 53.37 | 1.896
|  | 239.694 | 61.54 | 1.905
|  | 249.702 | 69.49 | 1.915
|  | 259.70999 | 77.6 | 1.924
|  | 269.71799 | 85.54 | 1.934
|  | 279.64499 | 93.5 | 1.943
|  | 289.65302 | 101.5 | 1.952
|  | 299.742 | 109.3 | 1.961
|  | 309.75 | 117.3 | 1.97
|  | 319.595 | 125.1 | 1.978
|  | 329.603 | 133 | 1.987
|  | 339.69199 | 140.7 | 1.996
|  | 349.70001 | 148.5 | 2.004

## Spectrum
Sample Spectrum
|  | Wavelength (nm) | Intensity (dB)
|  | 730 | -58.91407
|  | 730.20001 | -58.07872
|  | 730.40002 | -90
|  | 730.59998 | -56.90498
Product Raw Data |  | 730.80005 | -90
Single Active Facet Gain Chip, Ø9 mm TO Can, CWL = 780 nm |  | 731 | -57.11729
|  | 731.19995 | -61.11518
Item # | SAF781T | 731.40002 | -66.80104
DISCLAIMER: The data presented here are typical. Slight variations in performance data will occur from lot to lot. Please contact Technical Support with any questions regarding the use or reliability of this data. |  | 731.59998 | -58.66087
|  | 731.79999 | -60.46341
|  | 732 | -68.94629
|  | 732.20001 | -66.10119
|  | 732.40002 | -60.25373
|  | 732.59998 | -65.41767
This data may be used in publications. However, please cite Thorlabs as the source. |  | 732.79999 | -57.58156
|  | 733 | -60.81218
|  | 733.20001 | -68.73136
|  | 733.39996 | -57.4735
Additional Information: |  | 733.60004 | -58.26178
These Single Active Facet (SAF) gain chips were meant to be used in external cavity lasers. Product lifetime will be significantly reduced by using it in an Amplified Spontaneous Emission (ASE) mode. |  | 733.79999 | -59.63467
|  | 734 | -68.29296
|  | 734.20001 | -59.03834
|  | 734.39996 | -57.63885
|  | 734.60004 | -59.27461
|  | 734.79999 | -60.5662
|  | 735 | -65.11407
|  | 735.20001 | -62.18959
|  | 735.40002 | -60.35991
|  | 735.59998 | -58.04428
|  | 735.79999 | -62.88544
|  | 736 | -59.46335
|  | 736.19995 | -62.02755
|  | 736.40002 | -57.26437
|  | 736.59998 | -59.32053
|  | 736.80005 | -59.1363
|  | 737 | -72.94382
|  | 737.20001 | -62.28114
|  | 737.40002 | -58.28555
|  | 737.59998 | -65.68889
|  | 737.79999 | -64.23649
|  | 738 | -59.00035
|  | 738.20001 | -69.97869
|  | 738.39996 | -64.95734
|  | 738.60004 | -57.58705
|  | 738.79999 | -58.20822
|  | 739 | -58.78917
|  | 739.20001 | -57.21442
|  | 739.39996 | -61.65815
|  | 739.60004 | -56.4408
|  | 739.79999 | -90
|  | 740 | -55.69577
|  | 740.20001 | -57.87866
|  | 740.40002 | -59.31562
|  | 740.59998 | -60.78022
|  | 740.79999 | -56.36524
|  | 741 | -56.12404
|  | 741.20001 | -59.86712
|  | 741.40002 | -90
|  | 741.59998 | -57.81488
|  | 741.80005 | -57.07446
|  | 742 | -62.55386
|  | 742.19995 | -59.00923
|  | 742.40002 | -58.50305
|  | 742.59998 | -56.52317
|  | 742.79999 | -61.53646
|  | 743 | -57.45555
|  | 743.20001 | -57.87902
|  | 743.40002 | -58.44698
|  | 743.60004 | -57.79516
|  | 743.79999 | -56.43233
|  | 744 | -62.96453
|  | 744.20001 | -57.59134
|  | 744.39996 | -56.95126
|  | 744.60004 | -57.43906
|  | 744.79999 | -57.68795
|  | 745 | -64.37051
|  | 745.20001 | -61.72857
|  | 745.39996 | -55.49408
|  | 745.59998 | -56.59632
|  | 745.79999 | -56.06964
|  | 746 | -57.02121
|  | 746.20001 | -57.20395
|  | 746.40002 | -56.31723
|  | 746.59998 | -56.11246
|  | 746.80005 | -55.91985
|  | 747 | -58.56895
|  | 747.19995 | -56.96034
|  | 747.40002 | -56.86276
|  | 747.59998 | -57.10918
|  | 747.79999 | -56.04386
|  | 748 | -55.42177
|  | 748.20001 | -58.09408
|  | 748.40002 | -55.32243
|  | 748.59998 | -56.71828
|  | 748.79999 | -54.007
|  | 749 | -55.14804
|  | 749.20001 | -58.11274
|  | 749.39996 | -56.26101
|  | 749.60004 | -54.65511
|  | 749.79999 | -57.35466
|  | 750 | -54.76971
|  | 750.20001 | -55.37078
|  | 750.39996 | -53.69515
|  | 750.60004 | -55.49536
|  | 750.79999 | -53.79955
|  | 751 | -54.48913
|  | 751.20001 | -55.658
|  | 751.40002 | -54.9311
|  | 751.59998 | -54.11349
|  | 751.79999 | -54.28584
|  | 752 | -54.08858
|  | 752.19995 | -54.33477
|  | 752.40002 | -54.44936
|  | 752.59998 | -55.01788
|  | 752.80005 | -54.33163
|  | 753 | -55.75213
|  | 753.20001 | -54.43491
|  | 753.40002 | -54.84126
|  | 753.59998 | -53.64169
|  | 753.79999 | -53.85438
|  | 754 | -53.90107
|  | 754.20001 | -54.14526
|  | 754.39996 | -53.82596
|  | 754.60004 | -54.57332
|  | 754.79999 | -54.28968
|  | 755 | -53.73543
|  | 755.20001 | -54.0184
|  | 755.39996 | -53.11143
|  | 755.60004 | -53.52158
|  | 755.79999 | -53.78632
|  | 756 | -53.71199
|  | 756.20001 | -53.79821
|  | 756.40002 | -53.10795
|  | 756.59998 | -53.84192
|  | 756.79999 | -53.36941
|  | 757 | -52.78946
|  | 757.20001 | -52.10073
|  | 757.40002 | -52.94362
|  | 757.59998 | -53.17505
|  | 757.80005 | -52.29803
|  | 758 | -53.52205
|  | 758.19995 | -52.18937
|  | 758.40002 | -51.88995
|  | 758.59998 | -51.7597
|  | 758.79999 | -52.31864
|  | 759 | -52.1605
|  | 759.20001 | -52.05212
|  | 759.40002 | -51.65943
|  | 759.60004 | -51.4527
|  | 759.79999 | -50.93394
|  | 760 | -51.61115
|  | 760.20001 | -50.83532
|  | 760.39996 | -50.79264
|  | 760.60004 | -50.93848
|  | 760.79999 | -49.95738
|  | 761 | -50.23093
|  | 761.20001 | -49.72519
|  | 761.39996 | -49.52986
|  | 761.60004 | -49.26375
|  | 761.79999 | -48.79743
|  | 762 | -48.73347
|  | 762.20001 | -48.36766
|  | 762.40002 | -47.70903
|  | 762.59998 | -47.33369
|  | 762.80005 | -46.80316
|  | 763 | -46.84614
|  | 763.19995 | -46.2066
|  | 763.40002 | -45.88293
|  | 763.59998 | -45.45911
|  | 763.79999 | -44.77486
|  | 764 | -44.25254
|  | 764.20001 | -43.64791
|  | 764.40002 | -43.14564
|  | 764.59998 | -42.58058
|  | 764.79999 | -42.06788
|  | 765 | -41.41002
|  | 765.20001 | -40.82872
|  | 765.39996 | -40.14566
|  | 765.60004 | -39.56125
|  | 765.79999 | -38.8813
|  | 766 | -38.28683
|  | 766.20001 | -37.63675
|  | 766.39996 | -36.94043
|  | 766.60004 | -36.26632
|  | 766.79999 | -35.578
|  | 767 | -34.87557
|  | 767.20001 | -34.20438
|  | 767.40002 | -33.53637
|  | 767.59998 | -32.86545
|  | 767.79999 | -32.16671
|  | 768 | -31.46395
|  | 768.20001 | -30.75109
|  | 768.40002 | -30.04886
|  | 768.59998 | -29.36345
|  | 768.80005 | -28.68168
|  | 769 | -27.97149
|  | 769.20001 | -27.25752
|  | 769.40002 | -26.5488
|  | 769.59998 | -25.85815
|  | 769.79999 | -25.16851
|  | 770 | -24.5551
|  | 770.20001 | -23.88224
|  | 770.39996 | -23.18798
|  | 770.60004 | -22.49666
|  | 770.79999 | -21.81765
|  | 771 | -21.15306
|  | 771.20001 | -20.49862
|  | 771.39996 | -19.87136
|  | 771.60004 | -19.22271
|  | 771.79999 | -18.56572
|  | 772 | -17.90915
|  | 772.20001 | -17.28726
|  | 772.40002 | -16.68477
|  | 772.59998 | -16.0742
|  | 772.79999 | -15.48512
|  | 773 | -14.84868
|  | 773.20001 | -14.23911
|  | 773.40002 | -13.61099
|  | 773.59998 | -12.98073
|  | 773.80005 | -12.45565
|  | 774 | -11.92417
|  | 774.19995 | -11.35339
|  | 774.40002 | -10.78061
|  | 774.59998 | -10.22461
|  | 774.79999 | -9.70116
|  | 775 | -9.17363
|  | 775.20001 | -8.66981
|  | 775.40002 | -8.17471
|  | 775.59998 | -7.68422
|  | 775.79999 | -7.17677
|  | 776 | -6.67186
|  | 776.20001 | -6.20179
|  | 776.39996 | -5.81995
|  | 776.60004 | -5.35464
|  | 776.79999 | -4.93123
|  | 777 | -4.48484
|  | 777.20001 | -4.06502
|  | 777.39996 | -3.65612
|  | 777.60004 | -3.21899
|  | 777.79999 | -2.82501
|  | 778 | -2.43903
|  | 778.20001 | -2.02707
|  | 778.40002 | -1.61704
|  | 778.59998 | -1.21728
|  | 778.79999 | -0.85578
|  | 779 | -0.52401
|  | 779.19995 | -0.1868
|  | 779.40002 | 0.16107
|  | 779.59998 | 0.47858
|  | 779.80005 | 0.71947
|  | 780 | 0.93695
|  | 780.20001 | 1.16252
|  | 780.40002 | 1.35144
|  | 780.59998 | 1.52294
|  | 780.79999 | 1.70698
|  | 781 | 1.8722
|  | 781.20001 | 2.02165
|  | 781.39996 | 2.15975
|  | 781.60004 | 2.31144
|  | 781.79999 | 2.44291
|  | 782 | 2.56322
|  | 782.20001 | 2.68717
|  | 782.39996 | 2.79533
|  | 782.60004 | 2.86024
|  | 782.79999 | 2.88549
|  | 783 | 2.91464
|  | 783.20001 | 2.94265
|  | 783.40002 | 2.9236
|  | 783.59998 | 2.903
|  | 783.79999 | 2.88597
|  | 784 | 2.83268
|  | 784.20001 | 2.74657
|  | 784.40002 | 2.63715
|  | 784.59998 | 2.53007
|  | 784.80005 | 2.37621
|  | 785 | 2.19808
|  | 785.19995 | 2.01472
|  | 785.40002 | 1.80283
|  | 785.59998 | 1.56452
|  | 785.79999 | 1.31967
|  | 786 | 1.06054
|  | 786.20001 | 0.76752
|  | 786.40002 | 0.46674
|  | 786.60004 | 0.16315
|  | 786.79999 | -0.14767
|  | 787 | -0.48268
|  | 787.20001 | -0.85335
|  | 787.39996 | -1.24089
|  | 787.60004 | -1.64692
|  | 787.79999 | -2.06891
|  | 788 | -2.50664
|  | 788.20001 | -2.92298
|  | 788.39996 | -3.35988
|  | 788.59998 | -3.81745
|  | 788.79999 | -4.28838
|  | 789 | -4.77872
|  | 789.20001 | -5.2798
|  | 789.40002 | -5.79284
|  | 789.59998 | -6.29794
|  | 789.80005 | -6.82626
|  | 790 | -7.3876
|  | 790.19995 | -7.95869
|  | 790.40002 | -8.52423
|  | 790.59998 | -9.09603
|  | 790.79999 | -9.72731
|  | 791 | -10.21567
|  | 791.20001 | -10.78929
|  | 791.40002 | -11.40828
|  | 791.59998 | -12.04189
|  | 791.79999 | -12.66677
|  | 792 | -13.27819
|  | 792.20001 | -13.9045
|  | 792.39996 | -14.52966
|  | 792.60004 | -15.16679
|  | 792.79999 | -15.81482
|  | 793 | -16.49193
|  | 793.20001 | -17.14264
|  | 793.39996 | -17.77119
|  | 793.60004 | -18.39649
|  | 793.79999 | -19.07041
|  | 794 | -19.73562
|  | 794.20001 | -20.41954
|  | 794.40002 | -21.12895
|  | 794.59998 | -21.80352
|  | 794.79999 | -22.41868
|  | 795 | -23.07429
|  | 795.19995 | -23.72975
|  | 795.40002 | -24.38125
|  | 795.59998 | -25.04966
|  | 795.80005 | -25.71105
|  | 796 | -26.34389
|  | 796.20001 | -26.94846
|  | 796.40002 | -27.55308
|  | 796.59998 | -28.16555
|  | 796.79999 | -28.7809
|  | 797 | -29.71209
|  | 797.20001 | -29.98692
|  | 797.39996 | -30.52784
|  | 797.60004 | -31.02468
|  | 797.79999 | -31.53686
|  | 798 | -32.08036
|  | 798.20001 | -32.61848
|  | 798.39996 | -33.13364
|  | 798.60004 | -33.60823
|  | 798.79999 | -34.05943
|  | 799 | -34.51047
|  | 799.20001 | -34.95541
|  | 799.40002 | -35.3825
|  | 799.59998 | -35.83011
|  | 799.79999 | -36.23756
|  | 800 | -36.58815
|  | 800.20001 | -36.92612
|  | 800.40002 | -37.32084
|  | 800.59998 | -37.6707
|  | 800.80005 | -38.06078
|  | 801 | -38.38453
|  | 801.19995 | -38.7471
|  | 801.40002 | -39.0569
|  | 801.59998 | -39.31665
|  | 801.79999 | -39.6284
|  | 802 | -39.93546
|  | 802.20001 | -40.19955
|  | 802.40002 | -40.46854
|  | 802.60004 | -40.70105
|  | 802.79999 | -41.04332
|  | 803 | -41.24614
|  | 803.20001 | -41.51972
|  | 803.39996 | -41.85816
|  | 803.60004 | -42.10302
|  | 803.79999 | -42.26308
|  | 804 | -42.49496
|  | 804.20001 | -42.75546
|  | 804.39996 | -42.94493
|  | 804.60004 | -43.17354
|  | 804.79999 | -43.49328
|  | 805 | -43.59274
|  | 805.20001 | -43.88609
|  | 805.40002 | -44.08109
|  | 805.59998 | -44.26061
|  | 805.80005 | -44.48324
|  | 806 | -44.63733
|  | 806.19995 | -44.93844
|  | 806.40002 | -45.11846
|  | 806.59998 | -45.17038
|  | 806.79999 | -45.48837
|  | 807 | -45.72359
|  | 807.20001 | -45.89326
|  | 807.40002 | -46.04371
|  | 807.59998 | -46.16543
|  | 807.79999 | -46.55004
|  | 808 | -46.49703
|  | 808.20001 | -46.82981
|  | 808.39996 | -46.73631
|  | 808.60004 | -47.26279
|  | 808.79999 | -47.21203
|  | 809 | -47.56013
|  | 809.20001 | -47.5257
|  | 809.39996 | -47.69478
|  | 809.60004 | -47.82753
|  | 809.79999 | -48.04868
|  | 810 | -48.27435
|  | 810.20001 | -48.46857
|  | 810.40002 | -48.42403
|  | 810.59998 | -48.81012
|  | 810.79999 | -48.94214
|  | 811 | -48.91089
|  | 811.20001 | -49.27009
|  | 811.40002 | -49.29157
|  | 811.59998 | -49.30278
|  | 811.80005 | -49.47953
|  | 812 | -49.67212
|  | 812.20001 | -49.50304
|  | 812.40002 | -50.19425
|  | 812.59998 | -50.11024
|  | 812.79999 | -50.57549
|  | 813 | -50.0918
|  | 813.20001 | -50.75512
|  | 813.39996 | -50.69655
|  | 813.60004 | -51.01768
|  | 813.79999 | -50.46717
|  | 814 | -51.50876
|  | 814.20001 | -51.25307
|  | 814.39996 | -51.01193
|  | 814.60004 | -51.30825
|  | 814.79999 | -51.6973
|  | 815 | -51.98885
|  | 815.20001 | -51.74967
|  | 815.40002 | -51.83344
|  | 815.59998 | -51.86144
|  | 815.79999 | -52.15368
|  | 816 | -52.38763
|  | 816.20001 | -52.11392
|  | 816.40002 | -52.59197
|  | 816.59998 | -52.50074
|  | 816.80005 | -52.81613
|  | 817 | -53.06005
|  | 817.19995 | -52.99835
|  | 817.40002 | -53.37251
|  | 817.59998 | -53.43113
|  | 817.79999 | -52.98867
|  | 818 | -53.2814
|  | 818.20001 | -53.22448
|  | 818.40002 | -54.26479
|  | 818.59998 | -53.49606
|  | 818.79999 | -53.78325
|  | 819 | -53.30415
|  | 819.20001 | -53.90728
|  | 819.39996 | -53.83662
|  | 819.60004 | -54.63553
|  | 819.79999 | -54.7737
|  | 820 | -54.74512
|  | 820.20001 | -53.66441
|  | 820.39996 | -53.87719
|  | 820.60004 | -54.96239
|  | 820.79999 | -54.28135
|  | 821 | -54.02777
|  | 821.20001 | -54.56805
|  | 821.40002 | -55.67563
|  | 821.59998 | -54.68166
|  | 821.79999 | -55.35031
|  | 822 | -54.50443
|  | 822.19995 | -55.79342
|  | 822.40002 | -55.39122
|  | 822.59998 | -55.8667
|  | 822.80005 | -54.68257
|  | 823 | -56.0141
|  | 823.20001 | -55.81638
|  | 823.40002 | -56.19329
|  | 823.59998 | -54.66606
|  | 823.79999 | -57.11332
|  | 824 | -56.09633
|  | 824.20001 | -55.80254
|  | 824.39996 | -57.90126
|  | 824.60004 | -54.6815
|  | 824.79999 | -58.70717
|  | 825 | -55.37976
|  | 825.20001 | -56.07648
|  | 825.39996 | -55.82284
|  | 825.60004 | -57.4545
|  | 825.79999 | -57.92041
|  | 826 | -56.24363
|  | 826.20001 | -56.93527
|  | 826.40002 | -56.13906
|  | 826.59998 | -56.58501
|  | 826.79999 | -57.87347
|  | 827 | -57.63333
|  | 827.20001 | -56.29803
|  | 827.40002 | -58.32174
|  | 827.59998 | -57.07656
|  | 827.80005 | -56.94236
|  | 828 | -57.44693
|  | 828.19995 | -56.70064
|  | 828.40002 | -56.83759
|  | 828.59998 | -58.30029
|  | 828.79999 | -59.2443
|  | 829 | -61.73353
|  | 829.20001 | -57.42229
|  | 829.40002 | -57.71507
|  | 829.60004 | -56.93131
|  | 829.79999 | -57.31401
|  | 830 | -59.28831

## Far Field
Sample Far Field Measurement
|  | Angle (Degrees) | Transverse (0°) | Lateral (90°)
|  | -72.56582 | 0 | 1.26179e-05
|  | -72.06007 | 1.88859e-05 | 1.39759e-05
|  | -71.55554 | 3.67146e-05 | 2.92481e-05
|  | -71.05225 | 4.20925e-05 | 1.90382e-05
Product Raw Data |  | -70.55016 | 3.73174e-05 | 3.56712e-05
Single Active Facet Gain Chip, Ø9 mm TO Can, CWL = 780 nm |  | -70.04926 | 3.12047e-05 | 4.42372e-05
|  | -69.54955 | 4.55996e-05 | 4.34035e-05
Item # | SAF781T | -69.05102 | 2.9166e-05 | 3.89722e-05
DISCLAIMER: The data presented here are typical. Slight variations in performance data will occur from lot to lot. Please contact Technical Support with any questions regarding the use or reliability of this data. |  | -68.55363 | 3.0704e-05 | 5.60361e-05
|  | -68.05739 | 3.61753e-05 | 3.48288e-05
|  | -67.56228 | 3.51421e-05 | 3.87433e-05
|  | -67.06828 | 3.14875e-05 | 4.26973e-05
|  | -66.57539 | 4.363e-05 | 6.37472e-05
|  | -66.0836 | 6.91781e-05 | 8.62252e-05
This data may be used in publications. However, please cite Thorlabs as the source. |  | -65.59288 | 8.2958e-05 | 0.000116262
|  | -65.10324 | 0.000126367 | 0.000150297
|  | -64.61465 | 0.000147241 | 0.000158545
|  | -64.1271 | 0.000143939 | 0.000160643
Additional Information: |  | -63.64059 | 0.000131106 | 0.000163998
The far field measurement measures the light divergence angle from the gain chip. A Transverse measurement is when the measurement slit is at a 0 ° orientation to measure the horizontal cone of light. A Lateral measurement is when the slit is rotated 90 ° to measure the vertical cone of light. |  | -63.15509 | 0.000127704 | 0.000163607
|  | -62.67061 | 0.000129757 | 0.000160683
|  | -62.18712 | 0.000141455 | 0.00016786
|  | -61.70461 | 0.000139419 | 0.000158525
|  | -61.22308 | 0.000144292 | 0.000167027
|  | -60.74252 | 0.000157587 | 0.000167857
|  | -60.2629 | 0.000172382 | 0.000175169
|  | -59.78423 | 0.000170395 | 0.000164337
|  | -59.30648 | 0.000168377 | 0.000166447
|  | -58.82965 | 0.000162071 | 0.00016597
|  | -58.35373 | 0.000182798 | 0.000175973
|  | -57.87871 | 0.000189383 | 0.000183408
|  | -57.40457 | 0.000178738 | 0.000176306
|  | -56.93131 | 0.000201223 | 0.000182472
|  | -56.45891 | 0.000218075 | 0.00018598
|  | -55.98737 | 0.000198658 | 0.000189521
|  | -55.51667 | 0.000206821 | 0.000187668
|  | -55.04681 | 0.000215058 | 0.000191208
|  | -54.57777 | 0.000226309 | 0.000194775
|  | -54.10954 | 0.000237616 | 0.000183368
|  | -53.64212 | 0.000275689 | 0.000185544
|  | -53.1755 | 0.00026488 | 0.000197334
|  | -52.70966 | 0.000304849 | 0.00019266
|  | -52.24459 | 0.000298558 | 0.000197617
|  | -51.78029 | 0.00033589 | 0.000188743
|  | -51.31674 | 0.000353825 | 0.000197864
|  | -50.85394 | 0.000373398 | 0.000188907
|  | -50.39188 | 0.000412871 | 0.00019107
|  | -49.93055 | 0.000428172 | 0.000186216
|  | -49.46994 | 0.000440483 | 0.000195445
|  | -49.01003 | 0.000465164 | 0.000208973
|  | -48.55083 | 0.000513173 | 0.000208353
|  | -48.09232 | 0.000563024 | 0.000199168
|  | -47.63449 | 0.000606982 | 0.000221406
|  | -47.17734 | 0.0006278 | 0.000220804
|  | -46.72086 | 0.000689397 | 0.000208638
|  | -46.26503 | 0.00072628 | 0.000215204
|  | -45.80984 | 0.00076965 | 0.000214518
|  | -45.3553 | 0.000835401 | 0.000226956
|  | -44.90139 | 0.000904688 | 0.000223357
|  | -44.44811 | 0.000969608 | 0.000228529
|  | -43.99544 | 0.00103 | 0.000239621
|  | -43.54338 | 0.00112 | 0.000231593
|  | -43.09192 | 0.00119 | 0.000239771
|  | -42.64104 | 0.00127 | 0.000243533
|  | -42.19075 | 0.00139 | 0.000241366
|  | -41.74104 | 0.0015 | 0.000249615
|  | -41.29189 | 0.00164 | 0.000272848
|  | -40.84331 | 0.00174 | 0.000260208
|  | -40.39527 | 0.00188 | 0.000247478
|  | -39.94778 | 0.00206 | 0.000257302
|  | -39.50082 | 0.00226 | 0.000264142
|  | -39.0544 | 0.00247 | 0.000264946
|  | -38.6085 | 0.00272 | 0.000273335
|  | -38.16311 | 0.00291 | 0.000269556
|  | -37.71823 | 0.00278 | 0.000264214
|  | -37.27385 | 0.0032 | 0.000272645
|  | -36.82996 | 0.00381 | 0.000261111
|  | -36.38655 | 0.00424 | 0.000272647
|  | -35.94362 | 0.00459 | 0.000288856
|  | -35.50117 | 0.00504 | 0.000286523
|  | -35.05918 | 0.00549 | 0.000293498
|  | -34.61764 | 0.00594 | 0.000308284
|  | -34.17656 | 0.00648 | 0.000290355
|  | -33.73592 | 0.00708 | 0.000286406
|  | -33.29572 | 0.00765 | 0.000277725
|  | -32.85594 | 0.00822 | 0.000311443
|  | -32.41659 | 0.00888 | 0.000299583
|  | -31.97765 | 0.00951 | 0.000300304
|  | -31.53913 | 0.01016 | 0.000301034
|  | -31.10101 | 0.01084 | 0.000290636
|  | -30.66328 | 0.01157 | 0.000311968
|  | -30.22595 | 0.0123 | 0.00033657
|  | -29.78899 | 0.01303 | 0.000377198
|  | -29.35242 | 0.01381 | 0.000370027
|  | -28.91622 | 0.01459 | 0.000375629
|  | -28.48038 | 0.01542 | 0.000403708
|  | -28.0449 | 0.01629 | 0.0003965
|  | -27.60977 | 0.01718 | 0.000371529
|  | -27.17499 | 0.01818 | 0.000398116
|  | -26.74055 | 0.01919 | 0.000439332
|  | -26.30644 | 0.0203 | 0.00044341
|  | -25.87266 | 0.02146 | 0.00044425
|  | -25.43921 | 0.0226 | 0.000454828
|  | -25.00606 | 0.02391 | 0.000405178
|  | -24.57323 | 0.02525 | 0.000428764
|  | -24.1407 | 0.02693 | 0.000465473
|  | -23.70847 | 0.02868 | 0.000430259
|  | -23.27653 | 0.03065 | 0.000506422
|  | -22.84488 | 0.03258 | 0.000466187
|  | -22.41351 | 0.03461 | 0.000427494
|  | -21.98241 | 0.03674 | 0.000535245
|  | -21.55158 | 0.03916 | 0.000493172
|  | -21.12102 | 0.04175 | 0.000449346
|  | -20.69071 | 0.04391 | 0.000590681
|  | -20.26065 | 0.04514 | 0.000733965
|  | -19.83084 | 0.04925 | 0.000537598
|  | -19.40127 | 0.0517 | 0.000503476
|  | -18.97194 | 0.05467 | 0.000605654
|  | -18.54284 | 0.0591 | 0.000764676
|  | -18.11396 | 0.06244 | 0.000839022
|  | -17.6853 | 0.06589 | 0.00101
|  | -17.25685 | 0.06943 | 0.0012
|  | -16.82861 | 0.0734 | 0.00128
|  | -16.40057 | 0.07762 | 0.00137
|  | -15.97273 | 0.0818 | 0.00164
|  | -15.54508 | 0.08607 | 0.00182
|  | -15.11761 | 0.09067 | 0.00228
|  | -14.69033 | 0.09732 | 0.00282
|  | -14.26322 | 0.10398 | 0.00339
|  | -13.83628 | 0.11096 | 0.00435
|  | -13.40951 | 0.11917 | 0.00606
|  | -12.9829 | 0.12712 | 0.00758
|  | -12.55644 | 0.13541 | 0.0089
|  | -12.13013 | 0.14833 | 0.0111
|  | -11.70397 | 0.16157 | 0.01476
|  | -11.27794 | 0.17619 | 0.01937
|  | -10.85205 | 0.19184 | 0.02486
|  | -10.42629 | 0.20894 | 0.03072
|  | -10.00065 | 0.22906 | 0.03646
|  | -9.57512 | 0.25107 | 0.04283
|  | -9.14971 | 0.27495 | 0.05113
|  | -8.72441 | 0.2987 | 0.06167
|  | -8.29922 | 0.32328 | 0.07425
|  | -7.87411 | 0.35389 | 0.08884
|  | -7.44911 | 0.38793 | 0.10516
|  | -7.02419 | 0.42201 | 0.12808
|  | -6.59935 | 0.45646 | 0.1574
|  | -6.17459 | 0.49225 | 0.19328
|  | -5.7499 | 0.53019 | 0.23533
|  | -5.32528 | 0.56896 | 0.28342
|  | -4.90073 | 0.60699 | 0.34609
|  | -4.47623 | 0.64462 | 0.42838
|  | -4.05178 | 0.68379 | 0.51325
|  | -3.62738 | 0.72182 | 0.60053
|  | -3.20303 | 0.7593 | 0.68665
|  | -2.77871 | 0.79088 | 0.7653
|  | -2.35442 | 0.82767 | 0.85024
|  | -1.93016 | 0.86062 | 0.91887
|  | -1.50592 | 0.88845 | 0.96961
|  | -1.0817 | 0.91587 | 0.99922
|  | -0.65749 | 0.93682 | 1
|  | -0.23325 | 0.95833 | 0.98587
|  | 0.19083 | 0.97035 | 0.96225
|  | 0.61507 | 0.98058 | 0.91716
|  | 1.03928 | 0.99211 | 0.85913
|  | 1.4635 | 1 | 0.79125
|  | 1.88774 | 0.99608 | 0.71318
|  | 2.31199 | 0.99092 | 0.63452
|  | 2.73628 | 0.98144 | 0.55806
|  | 3.16059 | 0.9673 | 0.48527
|  | 3.58495 | 0.95229 | 0.41552
|  | 4.00934 | 0.93145 | 0.34778
|  | 4.43378 | 0.90676 | 0.29366
|  | 4.85828 | 0.88033 | 0.24734
|  | 5.28283 | 0.84721 | 0.20359
|  | 5.70744 | 0.82191 | 0.16606
|  | 6.13212 | 0.7822 | 0.13701
|  | 6.55687 | 0.74782 | 0.11197
|  | 6.9817 | 0.72124 | 0.09184
|  | 7.40661 | 0.68605 | 0.07584
|  | 7.83161 | 0.65096 | 0.06115
|  | 8.2567 | 0.61614 | 0.04944
|  | 8.68189 | 0.58119 | 0.04025
|  | 9.10718 | 0.54809 | 0.03322
|  | 9.53258 | 0.51339 | 0.02757
|  | 9.95809 | 0.48339 | 0.02256
|  | 10.38372 | 0.45489 | 0.01892
|  | 10.80947 | 0.42723 | 0.0158
|  | 11.23535 | 0.39961 | 0.01318
|  | 11.66136 | 0.37376 | 0.01067
|  | 12.08751 | 0.33941 | 0.00885
|  | 12.5138 | 0.31918 | 0.00742
|  | 12.94025 | 0.31141 | 0.0061
|  | 13.36684 | 0.29419 | 0.00505
|  | 13.7936 | 0.27816 | 0.00428
|  | 14.22052 | 0.26339 | 0.00358
|  | 14.64761 | 0.24894 | 0.00298
|  | 15.07488 | 0.23571 | 0.00252
|  | 15.50232 | 0.2233 | 0.00215
|  | 15.92995 | 0.2128 | 0.0018
|  | 16.35777 | 0.20215 | 0.00153
|  | 16.78579 | 0.19218 | 0.00127
|  | 17.21401 | 0.18309 | 0.00105
|  | 17.64244 | 0.17286 | 0.000927025
|  | 18.07108 | 0.16503 | 0.00081079
|  | 18.49994 | 0.15655 | 0.000721459
|  | 18.92902 | 0.14814 | 0.000677256
|  | 19.35833 | 0.13967 | 0.000626495
|  | 19.78787 | 0.13114 | 0.000565897
|  | 20.21766 | 0.12315 | 0.000533604
|  | 20.64769 | 0.11549 | 0.000504693
|  | 21.07797 | 0.10743 | 0.0004775
|  | 21.50851 | 0.0988 | 0.000450369
|  | 21.93932 | 0.09147 | 0.000454606
|  | 22.37039 | 0.08539 | 0.000434145
|  | 22.80173 | 0.07849 | 0.000408791
|  | 23.23335 | 0.07212 | 0.000403187
|  | 23.66526 | 0.06599 | 0.000391042
|  | 24.09747 | 0.06017 | 0.000391995
|  | 24.52996 | 0.05468 | 0.000381507
|  | 24.96277 | 0.04965 | 0.000374301
|  | 25.39588 | 0.04503 | 0.000371987
|  | 25.8293 | 0.04021 | 0.000348557
|  | 26.26305 | 0.03618 | 0.000328444
|  | 26.69712 | 0.03365 | 0.000324571
|  | 27.13153 | 0.03056 | 0.000343293
|  | 27.56628 | 0.02786 | 0.000326482
|  | 28.00137 | 0.02559 | 0.000324202
|  | 28.43682 | 0.02353 | 0.000342786
|  | 28.87262 | 0.02179 | 0.000318023
|  | 29.30878 | 0.02037 | 0.000317345
|  | 29.74532 | 0.01908 | 0.000335787
|  | 30.18224 | 0.01795 | 0.000307966
|  | 30.61953 | 0.01702 | 0.000302505
|  | 31.05722 | 0.01619 | 0.000301808
|  | 31.4953 | 0.01544 | 0.000305855
|  | 31.93378 | 0.01479 | 0.000305124
|  | 32.37268 | 0.01414 | 0.000296516
|  | 32.81199 | 0.01351 | 0.000308354
|  | 33.25172 | 0.01289 | 0.000302889
|  | 33.69188 | 0.01235 | 0.000273971
|  | 34.13248 | 0.01175 | 0.000276382
|  | 34.57351 | 0.01117 | 0.000270998
|  | 35.015 | 0.01055 | 0.000279606
|  | 35.45695 | 0.00986 | 0.000274212
|  | 35.89936 | 0.00916 | 0.000259551
|  | 36.34224 | 0.00863 | 0.000255755
|  | 36.78559 | 0.00796 | 0.000258117
|  | 37.22943 | 0.00727 | 0.000268129
|  | 37.67377 | 0.00672 | 0.000244402
|  | 38.1186 | 0.00616 | 0.000246761
|  | 38.56394 | 0.00558 | 0.000241453
|  | 39.00979 | 0.00502 | 0.000237689
|  | 39.45616 | 0.00453 | 0.000270296
|  | 39.90306 | 0.00407 | 0.000252848
|  | 40.3505 | 0.00364 | 0.000255083
|  | 40.79848 | 0.00313 | 0.000249779
|  | 41.24701 | 0.00272 | 0.000238513
|  | 41.6961 | 0.00249 | 0.000243739
|  | 42.14576 | 0.00225 | 0.000233991
|  | 42.59599 | 0.00198 | 0.000242134
|  | 43.0468 | 0.00172 | 0.000233938
|  | 43.4982 | 0.00155 | 0.000225773
|  | 43.95021 | 0.00141 | 0.000220586
|  | 44.40282 | 0.00128 | 0.000224237
|  | 44.85604 | 0.00116 | 0.00022929
|  | 45.30988 | 0.00106 | 0.000219733
|  | 45.76436 | 0.000984191 | 0.000236377
|  | 46.21948 | 0.000922836 | 0.000229727
|  | 46.67524 | 0.000869684 | 0.000224578
|  | 47.13166 | 0.000818367 | 0.000215139
|  | 47.58875 | 0.000775145 | 0.000215754
|  | 48.04651 | 0.000749208 | 0.000212088
|  | 48.50495 | 0.00072189 | 0.000212706
|  | 48.96408 | 0.000700859 | 0.000213307
|  | 49.42392 | 0.000672277 | 0.000202573
|  | 49.88446 | 0.000637753 | 0.000198959
|  | 50.34572 | 0.000636966 | 0.000209396
|  | 50.8077 | 0.000601217 | 0.000201562
|  | 51.27043 | 0.000573265 | 0.000207711
|  | 51.7339 | 0.000550009 | 0.000213793
|  | 52.19812 | 0.000525385 | 0.000190787
|  | 52.66311 | 0.000502414 | 0.000203772
|  | 53.12888 | 0.000481097 | 0.000200156
|  | 53.59542 | 0.000456927 | 0.000189728
|  | 54.06277 | 0.000443272 | 0.000195722
|  | 54.53091 | 0.00040761 | 0.000185353
|  | 54.99987 | 0.000397129 | 0.000187251
|  | 55.46965 | 0.000366264 | 0.000190455
|  | 55.94026 | 0.000350167 | 0.000186911
|  | 56.41172 | 0.000328379 | 0.000194077
|  | 56.88403 | 0.000312541 | 0.000194539
|  | 57.3572 | 0.000298238 | 0.000187002
|  | 57.83126 | 0.000288336 | 0.000172933
|  | 58.30619 | 0.000268509 | 0.000183928
|  | 58.78202 | 0.000244562 | 0.000193532
|  | 59.25876 | 0.00022649 | 0.00018087
|  | 59.73641 | 0.000205706 | 0.000182607
|  | 60.21499 | 0.000194919 | 0.000188172
|  | 60.69452 | 0.000161843 | 0.000183391
|  | 61.17498 | 0.000166609 | 0.000190161
|  | 61.65642 | 0.000143642 | 0.000184121
|  | 62.13882 | 0.000149794 | 0.000170498
|  | 62.62222 | 0.000133953 | 0.000160763
|  | 63.1066 | 0.000112757 | 0.000173775
|  | 63.59199 | 9.58427e-05 | 0.000169106
|  | 64.07841 | 7.90663e-05 | 0.000162012
|  | 64.56585 | 7.31982e-05 | 0.000152434
|  | 65.05433 | 7.54543e-05 | 0.000107111
|  | 65.54387 | 5.76254e-05 | 7.20183e-05
|  | 66.03448 | 6.78866e-05 | 4.33945e-05
|  | 66.52617 | 4.63095e-05 | 4.42748e-05
|  | 67.01894 | 5.12433e-05 | 4.27275e-05
|  | 67.51283 | 5.21988e-05 | 4.47994e-05
|  | 68.00783 | 6.61741e-05 | 4.44607e-05
|  | 68.50395 | 5.01911e-05 | 5.12782e-05
|  | 69.00122 | 4.72521e-05 | 5.56586e-05
|  | 69.49965 | 4.43346e-05 | 5.17064e-05
|  | 69.99924 | 4.91483e-05 | 4.19063e-05
|  | 70.50002 | 6.02191e-05 | 4.85915e-05
|  | 71.00198 | 5.72845e-05 | 2.60649e-05
|  | 71.50516 | 3.17075e-05 | 2.23223e-05
|  | 72.00956 | 2.89263e-05 | 4.76095e-06
|  | 72.51519 | 1.37055e-05 | 0