## Attenuation
|  | Wavelength (nm) | Attenuation (dB/km)
|  | 180 | 3000
|  | 185 | 2000
|  | 190 | 1500
|  | 195 | 1200
Product Raw Data |  | 197.262 | 1138.742
Solarization-Resistant 0.22 NA Multimode Fiber Attenuation |  | 197.639 | 1116.308
|  | 198.015 | 1125.43
Item # | Multiple | 198.392 | 1063.904
DISCLAIMER: The data presented here are typical. Slight variations in performance data will occur from lot to lot. Please contact Technical Support with any questions regarding the use or reliability of this data. |  | 198.768 | 1067.558
|  | 199.145 | 1042.905
|  | 199.521 | 1011.336
|  | 199.897 | 982.6844
|  | 200.274 | 963.5704
|  | 200.65 | 923.0735
This data may be used in publications. However, please cite Thorlabs as the source. |  | 201.026 | 928.264
|  | 201.403 | 872.2496
|  | 201.779 | 835.9845
Additional Information: |  | 202.155 | 800.0138
|  | 202.531 | 764.1285
|  | 202.907 | 731.2498
|  | 203.284 | 708.0976
|  | 203.66 | 663.2204
|  | 204.036 | 669.5662
|  | 204.412 | 670.3874
|  | 204.788 | 669.9972
|  | 205.164 | 668.2362
|  | 205.54 | 660.9026
|  | 205.916 | 666.2142
|  | 206.292 | 656.622
|  | 206.668 | 651.9396
|  | 207.043 | 650.687
|  | 207.419 | 647.8671
|  | 207.795 | 643.0733
|  | 208.171 | 639.2147
|  | 208.547 | 634.9766
|  | 208.922 | 626.417
|  | 209.298 | 619.7052
|  | 209.674 | 610.8603
|  | 210.049 | 604.0873
|  | 210.425 | 602.2357
|  | 210.801 | 593.0746
|  | 211.176 | 589.4094
|  | 211.552 | 578.2772
|  | 211.927 | 574.0976
|  | 212.303 | 573.7233
|  | 212.678 | 565.5417
|  | 213.054 | 560.5026
|  | 213.429 | 555.7087
|  | 213.805 | 549.9725
|  | 214.18 | 544.8283
|  | 214.555 | 540.2135
|  | 214.931 | 537.4261
|  | 215.306 | 532.03
|  | 215.681 | 526.9435
|  | 216.057 | 521.1021
|  | 216.432 | 515.408
|  | 216.807 | 511.988
|  | 217.182 | 508.4629
|  | 217.557 | 506.5349
|  | 217.932 | 500.8429
|  | 218.307 | 497.4733
|  | 218.682 | 492.7058
|  | 219.058 | 489.9465
|  | 219.433 | 487.8766
|  | 219.808 | 483.902
|  | 220.182 | 480.7174
|  | 220.557 | 477.269
|  | 220.932 | 474.7767
|  | 221.307 | 471.9387
|  | 221.682 | 467.2229
|  | 222.057 | 464.9877
|  | 222.432 | 460.3872
|  | 222.806 | 457.676
|  | 223.181 | 455.5398
|  | 223.556 | 452.273
|  | 223.931 | 450.9492
|  | 224.305 | 446.4826
|  | 224.68 | 444.3178
|  | 225.054 | 442.3906
|  | 225.429 | 439.188
|  | 225.804 | 436.2136
|  | 226.178 | 433.8513
|  | 226.553 | 430.5733
|  | 226.927 | 429.0615
|  | 227.302 | 426.154
|  | 227.676 | 422.4774
|  | 228.05 | 420.9072
|  | 228.425 | 418.3421
|  | 228.799 | 415.2629
|  | 229.173 | 413.7399
|  | 229.548 | 411.6921
|  | 229.922 | 409.2318
|  | 230.296 | 407.3483
|  | 230.67 | 405.3638
|  | 231.045 | 403.051
|  | 231.419 | 401.2158
|  | 231.793 | 398.7774
|  | 232.167 | 397.2668
|  | 232.541 | 393.5357
|  | 232.915 | 392.442
|  | 233.289 | 390.1107
|  | 233.663 | 388.1339
|  | 234.037 | 386.202
|  | 234.411 | 383.2717
|  | 234.785 | 382.3072
|  | 235.159 | 380.2325
|  | 235.533 | 377.4334
|  | 235.906 | 375.3625
|  | 236.28 | 374.0787
|  | 236.654 | 372.1682
|  | 237.028 | 370.2016
|  | 237.401 | 367.9973
|  | 237.775 | 365.8688
|  | 238.149 | 364.4636
|  | 238.522 | 362.4955
|  | 238.896 | 360.0063
|  | 239.27 | 358.1591
|  | 239.643 | 356.1191
|  | 240.017 | 353.7249
|  | 240.39 | 352.2245
|  | 240.764 | 350.1537
|  | 241.137 | 348.2675
|  | 241.511 | 345.9439
|  | 241.884 | 343.7503
|  | 242.257 | 341.8067
|  | 242.631 | 340.0105
|  | 243.004 | 338.0305
|  | 243.377 | 336.0498
|  | 243.75 | 333.4876
|  | 244.124 | 331.8065
|  | 244.497 | 330.1552
|  | 244.87 | 328.1304
|  | 245.243 | 326.2008
|  | 245.616 | 324.3719
|  | 245.989 | 322.6647
|  | 246.362 | 320.3814
|  | 246.736 | 318.5484
|  | 247.109 | 316.1078
|  | 247.482 | 314.932
|  | 247.854 | 312.7888
|  | 248.227 | 310.2651
|  | 248.6 | 308.313
|  | 248.973 | 306.7874
|  | 249.346 | 304.9514
|  | 249.719 | 303.2358
|  | 250.092 | 301.9519
|  | 250.464 | 299.9732
|  | 250.837 | 297.9958
|  | 251.21 | 296.1282
|  | 251.582 | 294.0837
|  | 251.955 | 292.9592
|  | 252.328 | 290.9852
|  | 252.7 | 289.3324
|  | 253.073 | 288.2528
|  | 253.445 | 285.859
|  | 253.818 | 284.2615
|  | 254.19 | 283.0736
|  | 254.563 | 281.9067
|  | 254.935 | 280.347
|  | 255.308 | 278.4168
|  | 255.68 | 276.24
|  | 256.052 | 274.1863
|  | 256.425 | 273.5838
|  | 256.797 | 273.1496
|  | 257.169 | 271.964
|  | 257.541 | 272.2255
|  | 257.914 | 271.0515
|  | 258.286 | 270.2717
|  | 258.658 | 269.1004
|  | 259.03 | 267.6094
|  | 259.402 | 266.4236
|  | 259.774 | 264.725
|  | 260.146 | 264.1284
|  | 260.518 | 262.0384
|  | 260.89 | 260.523
|  | 261.262 | 257.3143
|  | 261.634 | 255.2145
|  | 262.006 | 252.5614
|  | 262.378 | 250.1575
|  | 262.75 | 247.9161
|  | 263.121 | 245.7
|  | 263.493 | 244.0351
|  | 263.865 | 243.6916
|  | 264.237 | 241.9015
|  | 264.608 | 240.4253
|  | 264.98 | 238.8676
|  | 265.352 | 237.9762
|  | 265.723 | 236.521
|  | 266.095 | 235.0706
|  | 266.466 | 233.748
|  | 266.838 | 231.9831
|  | 267.209 | 230.9299
|  | 267.581 | 229.1129
|  | 267.952 | 227.9801
|  | 268.324 | 226.3669
|  | 268.695 | 225.0541
|  | 269.066 | 223.3328
|  | 269.438 | 222.4975
|  | 269.809 | 220.4879
|  | 270.18 | 219.412
|  | 270.551 | 217.8053
|  | 270.923 | 217.055
|  | 271.294 | 215.5979
|  | 271.665 | 214.5177
|  | 272.036 | 212.5377
|  | 272.407 | 211.3539
|  | 272.778 | 209.9687
|  | 273.149 | 208.5907
|  | 273.52 | 207.2844
|  | 273.891 | 206.2241
|  | 274.262 | 205.0201
|  | 274.633 | 204.0656
|  | 275.004 | 202.6054
|  | 275.375 | 201.1322
|  | 275.745 | 199.916
|  | 276.116 | 199.0949
|  | 276.487 | 197.7887
|  | 276.858 | 196.8513
|  | 277.228 | 195.3209
|  | 277.599 | 194.5319
|  | 277.97 | 193.5842
|  | 278.34 | 191.7253
|  | 278.711 | 190.8154
|  | 279.082 | 189.9274
|  | 279.452 | 188.5245
|  | 279.823 | 187.6199
|  | 280.193 | 186.3798
|  | 280.564 | 184.8533
|  | 280.934 | 184.1827
|  | 281.304 | 183.4165
|  | 281.675 | 181.6791
|  | 282.045 | 181.0967
|  | 282.415 | 179.8115
|  | 282.786 | 179.0459
|  | 283.156 | 178.1059
|  | 283.526 | 176.8825
|  | 283.896 | 175.3169
|  | 284.266 | 175.285
|  | 284.637 | 174.503
|  | 285.007 | 173.7108
|  | 285.377 | 172.4168
|  | 285.747 | 171.912
|  | 286.117 | 170.3221
|  | 286.487 | 169.5691
|  | 286.857 | 169.4046
|  | 287.227 | 168.1723
|  | 287.596 | 166.526
|  | 287.966 | 166.2045
|  | 288.336 | 165.3221
|  | 288.706 | 163.9025
|  | 289.076 | 163.1093
|  | 289.445 | 162.4149
|  | 289.815 | 161.6844
|  | 290.185 | 160.4372
|  | 290.555 | 159.4423
|  | 290.924 | 158.7154
|  | 291.294 | 157.5062
|  | 291.663 | 156.7598
|  | 292.033 | 156.1602
|  | 292.402 | 155.211
|  | 292.772 | 153.861
|  | 293.141 | 153.3497
|  | 293.511 | 152.3327
|  | 293.88 | 151.2092
|  | 294.249 | 150.5169
|  | 294.619 | 149.5288
|  | 294.988 | 148.4645
|  | 295.357 | 146.9468
|  | 295.727 | 146.1743
|  | 296.096 | 144.7699
|  | 296.465 | 143.6655
|  | 296.834 | 143.0022
|  | 297.203 | 141.738
|  | 297.572 | 140.6008
|  | 297.941 | 139.7829
|  | 298.31 | 138.6254
|  | 298.679 | 137.8742
|  | 299.048 | 136.7077
|  | 299.417 | 135.9123
|  | 299.786 | 135.2979
|  | 300.155 | 134.197
|  | 300.524 | 132.7836
|  | 300.893 | 131.9379
|  | 301.262 | 131.1668
|  | 301.63 | 130.4613
|  | 301.999 | 129.6487
|  | 302.368 | 128.8274
|  | 302.736 | 127.9284
|  | 303.105 | 127.0908
|  | 303.474 | 126.3658
|  | 303.842 | 125.4585
|  | 304.211 | 124.8675
|  | 304.579 | 123.938
|  | 304.948 | 123.4906
|  | 305.316 | 122.6867
|  | 305.685 | 121.8114
|  | 306.053 | 121.078
|  | 306.421 | 120.4362
|  | 306.79 | 119.614
|  | 307.158 | 118.9856
|  | 307.526 | 118.2064
|  | 307.895 | 117.2341
|  | 308.263 | 116.8949
|  | 308.631 | 115.7233
|  | 308.999 | 115.2805
|  | 309.367 | 114.5514
|  | 309.735 | 114.2562
|  | 310.103 | 113.2283
|  | 310.471 | 112.8114
|  | 310.839 | 112.3454
|  | 311.207 | 111.6014
|  | 311.575 | 110.6885
|  | 311.943 | 109.9743
|  | 312.311 | 109.7637
|  | 312.679 | 109.0272
|  | 313.047 | 108.068
|  | 313.415 | 107.3997
|  | 313.782 | 106.8978
|  | 314.15 | 106.5084
|  | 314.518 | 105.4805
|  | 314.885 | 105.1486
|  | 315.253 | 104.8201
|  | 315.621 | 103.9411
|  | 315.988 | 103.7701
|  | 316.356 | 102.6272
|  | 316.723 | 101.9194
|  | 317.091 | 101.627
|  | 317.458 | 100.9801
|  | 317.826 | 100.4757
|  | 318.193 | 99.82208
|  | 318.56 | 99.27704
|  | 318.928 | 98.69303
|  | 319.295 | 97.86703
|  | 319.662 | 97.35026
|  | 320.029 | 96.04868
|  | 320.397 | 94.87989
|  | 320.764 | 93.7698
|  | 321.131 | 93.03323
|  | 321.498 | 93.45537
|  | 321.865 | 94.21331
|  | 322.232 | 92.91686
|  | 322.599 | 92.18209
|  | 322.966 | 91.85396
|  | 323.333 | 93.97569
|  | 323.7 | 95.54464
|  | 324.067 | 96.10101
|  | 324.434 | 96.5716
|  | 324.801 | 95.78911
|  | 325.167 | 94.56342
|  | 325.534 | 93.76339
|  | 325.901 | 92.72555
|  | 326.268 | 90.26685
|  | 326.634 | 86.9549
|  | 327.001 | 85.5092
|  | 327.367 | 84.76398
|  | 327.734 | 85.21915
|  | 328.101 | 82.61613
|  | 328.467 | 79.46289
|  | 328.834 | 79.54375
|  | 329.2 | 81.89466
|  | 329.566 | 82.44367
|  | 329.933 | 82.23254
|  | 330.299 | 81.84431
|  | 330.666 | 81.49598
|  | 331.032 | 81.16082
|  | 331.398 | 80.23478
|  | 331.764 | 79.98509
|  | 332.131 | 79.26438
|  | 332.497 | 79.10545
|  | 332.863 | 78.3796
|  | 333.229 | 77.77387
|  | 333.595 | 77.69374
|  | 333.961 | 77.17546
|  | 334.327 | 76.2286
|  | 334.693 | 75.91956
|  | 335.059 | 75.65068
|  | 335.425 | 75.35513
|  | 335.791 | 75.27321
|  | 336.157 | 74.66421
|  | 336.522 | 74.07553
|  | 336.888 | 73.55793
|  | 337.254 | 73.07464
|  | 337.62 | 72.41717
|  | 337.985 | 72.18984
|  | 338.351 | 71.46122
|  | 338.717 | 71.71343
|  | 339.082 | 71.07626
|  | 339.448 | 70.52803
|  | 339.813 | 70.02506
|  | 340.179 | 70.06805
|  | 340.544 | 69.34834
|  | 340.91 | 68.93377
|  | 341.275 | 68.33954
|  | 341.641 | 68.41919
|  | 342.006 | 68.00327
|  | 342.371 | 67.11206
|  | 342.737 | 66.86625
|  | 343.102 | 66.79279
|  | 343.467 | 66.13522
|  | 343.832 | 65.94088
|  | 344.197 | 65.72301
|  | 344.563 | 65.29567
|  | 344.928 | 65.20139
|  | 345.293 | 64.6204
|  | 345.658 | 65.11308
|  | 346.023 | 64.69205
|  | 346.388 | 64.18512
|  | 346.753 | 63.58539
|  | 347.117 | 63.61359
|  | 347.482 | 63.11
|  | 347.847 | 62.75421
|  | 348.212 | 62.63618
|  | 348.577 | 62.38248
|  | 348.941 | 62.32369
|  | 349.306 | 62.11816
|  | 349.671 | 61.68575
|  | 350.035 | 61.49001
|  | 350.4 | 61.27412
|  | 350.765 | 60.74348
|  | 351.129 | 60.72011
|  | 351.494 | 60.25826
|  | 351.858 | 60.51577
|  | 352.223 | 59.63917
|  | 352.587 | 59.71928
|  | 352.951 | 58.8274
|  | 353.316 | 59.02579
|  | 353.68 | 58.22461
|  | 354.044 | 58.24319
|  | 354.409 | 57.53609
|  | 354.773 | 57.1449
|  | 355.137 | 57.20338
|  | 355.501 | 56.62615
|  | 355.865 | 56.32505
|  | 356.229 | 55.99837
|  | 356.593 | 55.59269
|  | 356.957 | 55.48469
|  | 357.321 | 54.81249
|  | 357.685 | 54.03484
|  | 358.049 | 54.14037
|  | 358.413 | 53.37021
|  | 358.777 | 53.00265
|  | 359.141 | 52.59515
|  | 359.505 | 52.06023
|  | 359.868 | 51.92326
|  | 360.232 | 51.94208
|  | 360.596 | 51.12642
|  | 360.96 | 51.14486
|  | 361.323 | 50.82289
|  | 361.687 | 50.39918
|  | 362.05 | 50.0527
|  | 362.414 | 49.72231
|  | 362.777 | 48.96279
|  | 363.141 | 48.97046
|  | 363.504 | 48.77601
|  | 363.868 | 48.57926
|  | 364.231 | 48.27461
|  | 364.594 | 48.61924
|  | 364.958 | 48.14646
|  | 365.321 | 47.97979
|  | 365.684 | 48.23741
|  | 366.047 | 47.88208
|  | 366.411 | 48.224
|  | 366.774 | 47.88416
|  | 367.608 | 46.824
|  | 369.054 | 47.278
|  | 370.501 | 44.482
|  | 371.947 | 38.718
|  | 373.393 | 39.113
|  | 376.286 | 40.133
|  | 379.179 | 46.553
|  | 380.626 | 39.451
|  | 382.072 | 44.994
|  | 383.519 | 40.023
|  | 384.965 | 46.229
|  | 386.411 | 44.956
|  | 387.858 | 39.329
|  | 389.304 | 41.094
|  | 390.751 | 34.178
|  | 392.197 | 41.806
|  | 393.644 | 38.631
|  | 395.09 | 37.227
|  | 396.537 | 40.1
|  | 397.983 | 35.383
|  | 399.429 | 33.837
|  | 400.876 | 33.89
|  | 402.322 | 34.864
|  | 403.769 | 33.755
|  | 405.215 | 32.413
|  | 406.662 | 35.712
|  | 408.108 | 30.711
|  | 409.555 | 32.667
|  | 411.001 | 31.074
|  | 412.447 | 30.084
|  | 413.894 | 30.5
|  | 415.34 | 28.94
|  | 416.787 | 28.497
|  | 418.233 | 29.447
|  | 419.68 | 28.365
|  | 421.126 | 27.351
|  | 422.573 | 27.316
|  | 424.019 | 26.81
|  | 425.465 | 26.81
|  | 426.912 | 26.774
|  | 428.358 | 26.159
|  | 429.805 | 24.723
|  | 431.251 | 25.653
|  | 432.698 | 24.648
|  | 434.144 | 24.609
|  | 435.591 | 24.108
|  | 437.037 | 24.108
|  | 438.484 | 24.108
|  | 439.93 | 24.025
|  | 441.376 | 23.068
|  | 442.823 | 23.44
|  | 444.269 | 21.988
|  | 445.716 | 22.443
|  | 447.162 | 21.902
|  | 448.609 | 21.405
|  | 450.055 | 21.36
|  | 451.502 | 20.864
|  | 452.948 | 20.818
|  | 454.394 | 20.324
|  | 455.841 | 20.277
|  | 457.287 | 19.878
|  | 458.734 | 20.72
|  | 460.18 | 19.243
|  | 461.627 | 19.292
|  | 463.073 | 19.883
|  | 464.52 | 20.713
|  | 465.966 | 19.243
|  | 467.412 | 19.243
|  | 468.859 | 18.381
|  | 470.305 | 19.129
|  | 471.752 | 19.957
|  | 473.198 | 19.913
|  | 474.645 | 19.899
|  | 476.091 | 19.758
|  | 477.538 | 19.561
|  | 478.984 | 18.492
|  | 480.43 | 19.614
|  | 481.877 | 18.048
|  | 483.323 | 17.023
|  | 484.77 | 16.54
|  | 486.216 | 16.482
|  | 487.663 | 15.94
|  | 489.109 | 15.518
|  | 490.556 | 15.939
|  | 492.002 | 15.459
|  | 493.448 | 15.459
|  | 494.895 | 15.459
|  | 496.341 | 15.397
|  | 497.788 | 14.918
|  | 499.234 | 14.855
|  | 500.681 | 14.378
|  | 502.127 | 14.442
|  | 503.574 | 14.854
|  | 505.02 | 14.312
|  | 506.466 | 13.903
|  | 507.913 | 14.311
|  | 509.359 | 13.837
|  | 510.806 | 13.837
|  | 512.252 | 13.837
|  | 513.699 | 13.837
|  | 515.145 | 13.768
|  | 516.592 | 13.297
|  | 518.038 | 13.297
|  | 519.485 | 13.297
|  | 520.931 | 13.225
|  | 522.377 | 12.756
|  | 523.824 | 12.756
|  | 525.27 | 12.683
|  | 526.717 | 12.216
|  | 528.163 | 12.141
|  | 529.61 | 11.75
|  | 531.056 | 12.14
|  | 532.503 | 11.675
|  | 533.949 | 11.675
|  | 535.395 | 11.752
|  | 536.842 | 12.138
|  | 538.288 | 11.675
|  | 539.735 | 11.597
|  | 541.181 | 11.135
|  | 542.628 | 8.35
|  | 544.074 | -4.981
|  | 545.521 | 11.135
|  | 546.967 | 11.135
|  | 548.413 | 11.053
|  | 549.86 | 10.594
|  | 551.306 | 10.677
|  | 551.306 | 10.124
|  | 552.753 | 9.971
|  | 554.199 | 9.776
|  | 555.646 | 9.574
|  | 557.092 | 9.339
|  | 558.539 | 9.16
|  | 559.985 | 9.07
|  | 561.431 | 9.014
|  | 562.878 | 8.917
|  | 564.324 | 8.828
|  | 565.771 | 8.779
|  | 567.217 | 8.714
|  | 568.664 | 8.569
|  | 570.11 | 8.439
|  | 571.557 | 8.382
|  | 573.003 | 8.293
|  | 574.449 | 8.245
|  | 575.896 | 8.188
|  | 577.342 | 8.099
|  | 578.789 | 8.05
|  | 580.235 | 7.993
|  | 581.682 | 7.955
|  | 583.128 | 8.198
|  | 584.575 | 8.51
|  | 586.021 | 9.141
|  | 587.467 | 9.799
|  | 588.914 | 10.577
|  | 590.36 | 10.577
|  | 591.807 | 10.291
|  | 593.253 | 11.315
|  | 594.7 | 11.086
|  | 596.146 | 10.065
|  | 597.593 | 10.065
|  | 599.039 | 9.949
|  | 600.486 | 9.323
|  | 601.932 | 8.815
|  | 603.378 | 8.697
|  | 604.825 | 8.19
|  | 606.271 | 8.071
|  | 607.718 | 7.685
|  | 609.164 | 8.069
|  | 610.611 | 7.686
|  | 612.057 | 8.068
|  | 613.504 | 7.688
|  | 614.95 | 8.067
|  | 616.396 | 7.565
|  | 617.843 | 7.565
|  | 619.289 | 7.565
|  | 620.736 | 7.439
|  | 622.182 | 6.94
|  | 623.629 | 6.94
|  | 625.075 | 6.94
|  | 626.522 | 6.94
|  | 627.968 | 6.94
|  | 629.414 | 6.81
|  | 630.861 | 6.315
|  | 632.307 | 6.315
|  | 633.754 | 6.315
|  | 635.2 | 6.315
|  | 636.647 | 6.315
|  | 638.093 | 6.315
|  | 639.54 | 6.315
|  | 640.986 | 6.18
|  | 642.432 | 5.825
|  | 643.879 | 6.315
|  | 645.325 | 6.315
|  | 646.772 | 6.315
|  | 648.218 | 6.315
|  | 649.665 | 6.315
|  | 651.111 | 6.315
|  | 652.558 | 6.315
|  | 654.004 | 6.315
|  | 655.45 | 6.315
|  | 656.897 | 6.315
|  | 658.343 | 6.315
|  | 659.79 | 6.315
|  | 661.236 | 6.172
|  | 662.683 | 5.834
|  | 664.129 | 6.315
|  | 665.576 | 6.315
|  | 667.022 | 6.315
|  | 668.468 | 6.315
|  | 669.915 | 6.462
|  | 671.361 | 6.792
|  | 672.808 | 6.463
|  | 674.254 | 6.94
|  | 675.701 | 7.09
|  | 677.147 | 7.565
|  | 678.594 | 7.716
|  | 680.04 | 8.19
|  | 681.486 | 8.342
|  | 682.933 | 8.815
|  | 684.379 | 8.968
|  | 685.826 | 9.286
|  | 687.272 | 8.969
|  | 688.719 | 9.44
|  | 690.165 | 9.284
|  | 691.612 | 8.815
|  | 693.058 | 8.815
|  | 694.504 | 8.815
|  | 695.951 | 8.815
|  | 697.397 | 8.815
|  | 698.844 | 8.815
|  | 700.29 | 8.815
|  | 701.737 | 8.976
|  | 703.183 | 9.44
|  | 704.63 | 9.602
|  | 706.076 | 10.065
|  | 707.523 | 10.392
|  | 708.969 | 11.315
|  | 710.415 | 11.809
|  | 711.862 | 13.851
|  | 713.308 | 16.685
|  | 714.755 | 20.605
|  | 716.201 | 25.151
|  | 717.648 | 30.492
|  | 719.094 | 36.243
|  | 720.541 | 40.791
|  | 721.987 | 47.055
|  | 723.433 | 54.054
|  | 724.88 | 60.067
|  | 726.326 | 63.817
|  | 727.773 | 57.936
|  | 729.219 | 54.485
|  | 730.666 | 54.715
|  | 732.112 | 52.207
|  | 733.559 | 43.564
|  | 735.005 | 38.083
|  | 736.451 | 34.999
|  | 737.898 | 33.024
|  | 739.344 | 33.073
|  | 740.791 | 33.287
|  | 742.237 | 33.891
|  | 743.684 | 33.73
|  | 745.13 | 31.863
|  | 746.577 | 29.869
|  | 748.023 | 27.461
|  | 749.469 | 25.268
|  | 750.916 | 23.235
|  | 752.362 | 21.397
|  | 753.809 | 19.753
|  | 755.255 | 18.261
|  | 756.702 | 16.832
|  | 758.148 | 15.558
|  | 759.595 | 14.518
|  | 761.041 | 13.56
|  | 762.487 | 12.652
|  | 763.934 | 11.806
|  | 765.38 | 11.043
|  | 766.827 | 10.344
|  | 768.273 | 9.727
|  | 769.72 | 9.114
|  | 771.166 | 8.449
|  | 772.613 | 7.876
|  | 774.059 | 7.424
|  | 775.505 | 6.953
|  | 776.952 | 6.516
|  | 778.398 | 6.048
|  | 779.845 | 5.529
|  | 781.291 | 5.119
|  | 782.738 | 4.876
|  | 784.184 | 4.663
|  | 785.631 | 4.533
|  | 787.077 | 4.39
|  | 788.523 | 4.162
|  | 789.97 | 4.03
|  | 791.416 | 4.03
|  | 792.863 | 3.999
|  | 794.309 | 3.901
|  | 795.756 | 3.804
|  | 797.202 | 3.707
|  | 798.649 | 3.657
|  | 800.095 | 3.69
|  | 801.542 | 3.69
|  | 802.988 | 3.69
|  | 804.434 | 3.706
|  | 805.881 | 3.754
|  | 807.327 | 3.819
|  | 808.774 | 3.916
|  | 810.22 | 4.062
|  | 811.667 | 4.321
|  | 813.113 | 4.694
|  | 814.56 | 5.228
|  | 816.006 | 5.779
|  | 817.452 | 6.362
|  | 818.899 | 6.962
|  | 820.345 | 7.61
|  | 821.792 | 8.191
|  | 823.238 | 8.58
|  | 824.685 | 8.885
|  | 826.131 | 9.031
|  | 827.578 | 9.077
|  | 829.024 | 8.948
|  | 830.47 | 8.766
|  | 831.917 | 8.443
|  | 833.363 | 8.185
|  | 834.81 | 8.025
|  | 836.256 | 7.928
|  | 837.703 | 7.83
|  | 839.149 | 7.819
|  | 840.596 | 7.982
|  | 842.042 | 8.211
|  | 843.489 | 8.537
|  | 844.935 | 8.96
|  | 846.381 | 9.446
|  | 847.828 | 9.949
|  | 849.274 | 10.501
|  | 850.721 | 11.172
|  | 852.167 | 12.015
|  | 853.614 | 12.978
|  | 855.06 | 14.113
|  | 856.507 | 15.421
|  | 857.953 | 17.047
|  | 859.399 | 18.849
|  | 860.846 | 20.816
|  | 862.292 | 23.352
|  | 863.739 | 26.908
|  | 865.185 | 29.688
|  | 866.632 | 30.453
|  | 868.078 | 31.966
|  | 869.525 | 34.892
|  | 870.971 | 39.117
|  | 872.417 | 45.859
|  | 873.864 | 53.468
|  | 875.31 | 60.762
|  | 876.757 | 68.324
|  | 878.203 | 73.761
|  | 879.65 | 77.177
|  | 881.096 | 75.64
|  | 882.543 | 72.538
|  | 883.989 | 67.317
|  | 885.435 | 61.989
|  | 886.882 | 55.938
|  | 888.328 | 52.339
|  | 889.775 | 50.979
|  | 891.221 | 49.562
|  | 892.668 | 48.093
|  | 894.114 | 46.608
|  | 895.561 | 45.024
|  | 897.007 | 43.926
|  | 898.453 | 43.499
|  | 899.9 | 43.434
|  | 901.346 | 43.979
|  | 902.793 | 44.715
|  | 904.239 | 45.871
|  | 905.686 | 47.009
|  | 907.132 | 48.068
|  | 908.579 | 49.263
|  | 910.025 | 50.614
|  | 911.471 | 51.867
|  | 912.918 | 52.927
|  | 914.364 | 55.399
|  | 915.811 | 60.499
|  | 917.257 | 65.716
|  | 918.704 | 70.302
|  | 920.15 | 75.855
|  | 921.597 | 82.85
|  | 923.043 | 90.979
|  | 924.489 | 100.615
|  | 925.936 | 112.165
|  | 927.382 | 141.958
|  | 928.829 | 165.294
|  | 930.275 | 195.814
|  | 931.722 | 231.931
|  | 933.168 | 276.396
|  | 934.615 | 329.284
|  | 936.061 | 393.403
|  | 937.508 | 474.006
|  | 938.954 | 578.743
|  | 940.4 | 695.821
|  | 941.847 | 813.356
|  | 943.293 | 902.934
|  | 944.74 | 912.519
|  | 946.186 | 887.413
|  | 947.633 | 823.182
|  | 949.079 | 756.99
|  | 950.526 | 685.354
|  | 951.972 | 621.559
|  | 953.418 | 559.254
|  | 954.865 | 505.041
|  | 956.311 | 454.053
|  | 957.758 | 409.706
|  | 959.204 | 367.579
|  | 960.651 | 330.978
|  | 962.097 | 297.567
|  | 963.544 | 268.852
|  | 964.99 | 242.704
|  | 966.436 | 219.441
|  | 967.883 | 198.861
|  | 969.329 | 179.726
|  | 970.776 | 162.595
|  | 972.222 | 147.468
|  | 973.669 | 133.899
|  | 975.115 | 123.054
|  | 976.562 | 112.459
|  | 978.008 | 102.729
|  | 979.454 | 92.58
|  | 980.901 | 84.718
|  | 982.347 | 77.397
|  | 983.794 | 70.859
|  | 985.24 | 64.402
|  | 986.687 | 58.677
|  | 988.133 | 53.218
|  | 989.58 | 48.442
|  | 991.026 | 43.978
|  | 992.472 | 40.043
|  | 993.919 | 36.419
|  | 995.365 | 33.364
|  | 996.812 | 30.68
|  | 998.258 | 29.635
|  | 999.705 | 30.225
|  | 1001.151 | 30.779
|  | 1002.598 | 31.433
|  | 1004.044 | 31.955
|  | 1005.491 | 32.295
|  | 1006.937 | 31.316
|  | 1008.383 | 28.952
|  | 1009.83 | 26.26
|  | 1011.276 | 23.259
|  | 1012.723 | 20.902
|  | 1014.169 | 19.076
|  | 1015.616 | 17.396
|  | 1017.062 | 15.861
|  | 1018.509 | 14.519
|  | 1019.955 | 13.328
|  | 1021.401 | 12.394
|  | 1022.848 | 11.737
|  | 1024.294 | 11.058
|  | 1025.741 | 10.33
|  | 1027.187 | 9.647
|  | 1028.634 | 8.992
|  | 1030.08 | 8.383
|  | 1031.527 | 7.848
|  | 1032.973 | 7.337
|  | 1034.419 | 6.804
|  | 1035.866 | 6.316
|  | 1037.312 | 5.951
|  | 1038.759 | 5.73
|  | 1040.205 | 5.656
|  | 1041.652 | 5.584
|  | 1043.098 | 5.69
|  | 1044.545 | 5.69
|  | 1045.991 | 5.195
|  | 1047.437 | 4.69
|  | 1048.884 | 4.69
|  | 1050.33 | 4.69
|  | 1051.777 | 4.69
|  | 1053.223 | 4.69
|  | 1054.67 | 4.69
|  | 1056.116 | 5.193
|  | 1057.563 | 5.186
|  | 1059.009 | 4.69
|  | 1060.455 | 5.196
|  | 1061.902 | 5.69
|  | 1063.348 | 5.69
|  | 1064.795 | 5.69
|  | 1066.241 | 5.69
|  | 1067.688 | 6.201
|  | 1069.134 | 6.69
|  | 1070.581 | 6.69
|  | 1072.027 | 6.69
|  | 1073.473 | 6.69
|  | 1074.92 | 6.69
|  | 1076.366 | 7.206
|  | 1077.813 | 7.69
|  | 1079.259 | 7.69
|  | 1080.706 | 8.209
|  | 1082.152 | 8.169
|  | 1083.599 | 8.211
|  | 1085.045 | 9.212
|  | 1086.491 | 9.69
|  | 1087.938 | 9.69
|  | 1089.384 | 10.215
|  | 1090.831 | 10.69
|  | 1092.277 | 10.69
|  | 1093.724 | 11.218
|  | 1095.17 | 11.69
|  | 1096.617 | 11.69
|  | 1098.063 | 12.221
|  | 1099.509 | 12.69
|  | 1100.956 | 13.223
|  | 1102.402 | 13.69
|  | 1103.849 | 14.226
|  | 1105.295 | 15.227
|  | 1106.742 | 16.228
|  | 1108.188 | 17.228
|  | 1109.635 | 17.69
|  | 1111.081 | 18.771
|  | 1112.527 | 20.231
|  | 1113.974 | 22.318
|  | 1115.42 | 27.234
|  | 1116.867 | 29.324
|  | 1118.313 | 31.781
|  | 1119.76 | 34.33
|  | 1121.206 | 37.88
|  | 1122.653 | 41.884
|  | 1124.099 | 45.339
|  | 1125.546 | 48.342
|  | 1126.992 | 51.345
|  | 1128.438 | 54.348
|  | 1129.885 | 57.351
|  | 1131.331 | 59.244
|  | 1132.778 | 61.357
|  | 1134.224 | 63.247
|  | 1135.671 | 64.805
|  | 1137.117 | 65.69
|  | 1138.564 | 66.249
|  | 1140.01 | 66.129
|  | 1141.456 | 65.69
|  | 1142.903 | 65.69
|  | 1144.349 | 65.126
|  | 1145.796 | 63.561
|  | 1147.242 | 61.559
|  | 1148.689 | 60.124
|  | 1150.135 | 59.123
|  | 1151.582 | 57.553
|  | 1153.028 | 55.551
|  | 1154.474 | 54.12
|  | 1155.921 | 53.119
|  | 1157.367 | 52.118
|  | 1158.814 | 51.116
|  | 1160.26 | 50.115
|  | 1161.707 | 49.114
|  | 1163.153 | 48.69
|  | 1164.6 | 49.268
|  | 1166.046 | 49.69
|  | 1167.493 | 49.69
|  | 1168.939 | 49.69
|  | 1170.385 | 50.272
|  | 1171.832 | 51.273
|  | 1173.278 | 52.857
|  | 1174.725 | 54.275
|  | 1176.171 | 56.447
|  | 1177.618 | 59.45
|  | 1179.064 | 61.865
|  | 1180.511 | 64.456
|  | 1181.957 | 68.048
|  | 1183.403 | 71.462
|  | 1184.85 | 75.056
|  | 1186.296 | 79.06
|  | 1187.743 | 83.658
|  | 1189.189 | 87.474
|  | 1190.636 | 91.668
|  | 1192.082 | 96.673
|  | 1193.529 | 101.08
|  | 1194.975 | 105.683
|  | 1196.421 | 110.088
|  | 1197.868 | 114.693
|  | 1199.314 | 119.698
|  | 1200.761 | 125.306
|  | 1202.207 | 131.312
|  | 1203.654 | 137.318
|  | 1205.1 | 143.324
|  | 1206.547 | 150.543
|  | 1207.993 | 157.943
|  | 1209.439 | 165.558
|  | 1210.886 | 174.177
|  | 1212.332 | 183.796
|  | 1213.779 | 194.418
|  | 1215.225 | 206.654
|  | 1216.672 | 219.054
|  | 1218.118 | 234.138
|  | 1219.565 | 250.54
|  | 1221.011 | 270.257
|  | 1222.457 | 293.513
|  | 1223.904 | 321.867
|  | 1225.35 | 356.615
|  | 1226.797 | 396.755
|  | 1228.243 | 447.5
|  | 1229.69 | 504.179
|  | 1231.136 | 577.449
|  | 1232.583 | 654.912
|  | 1234.029 | 762.15
|  | 1235.475 | 871.103
|  | 1236.922 | 1032.587
|  | 1238.368 | 1182.749
|  | 1239.815 | 1402.719
|  | 1241.261 | 1585.776
|  | 1242.708 | 1798.172
|  | 1244.154 | 1936.442
|  | 1245.601 | 2016.448
|  | 1247.047 | 2015.053
|  | 1248.493 | 1968.357
|  | 1249.94 | 1864.829
|  | 1251.386 | 1759.218
|  | 1252.833 | 1632.539
|  | 1254.279 | 1521.127
|  | 1255.726 | 1406.052
|  | 1257.172 | 1307.716
|  | 1258.619 | 1211.213
|  | 1260.065 | 1128.634
|  | 1261.511 | 1051.473
|  | 1262.958 | 984.596
|  | 1264.404 | 923.597
|  | 1265.851 | 869.956
|  | 1267.297 | 822.855
|  | 1268.744 | 781.356
|  | 1270.19 | 744.917
|  | 1271.637 | 712.489
|  | 1273.083 | 683.416
|  | 1274.53 | 657.349
|  | 1275.976 | 634.942
|  | 1277.422 | 615.233
|  | 1278.869 | 596.87
|  | 1280.315 | 580.168
|  | 1281.762 | 565.47
|  | 1283.208 | 550.796
|  | 1284.655 | 538.423
|  | 1286.101 | 527.412
|  | 1287.548 | 517.726
|  | 1288.994 | 509.381
|  | 1290.44 | 502.037
|  | 1291.887 | 495.696
|  | 1293.333 | 492.357
|  | 1294.78 | 489.687
|  | 1296.226 | 489.359
|  | 1297.673 | 491.029
|  | 1299.119 | 494.373
|  | 1300.566 | 499.048
|  | 1302.012 | 506.744
|  | 1303.458 | 516.426
|  | 1304.905 | 528.461
|  | 1306.351 | 542.826
|  | 1307.798 | 559.194
|  | 1309.244 | 578.922
|  | 1310.691 | 601.299
|  | 1312.137 | 627.04
|  | 1313.584 | 656.109
|  | 1315.03 | 688.866
|  | 1316.476 | 725.631
|  | 1317.923 | 769.139
|  | 1319.369 | 814.502
|  | 1320.816 | 868.46
|  | 1322.262 | 923.086
|  | 1323.709 | 989.205
|  | 1325.155 | 1055.076
|  | 1326.602 | 1136.757
|  | 1328.048 | 1213.726
|  | 1329.494 | 1311.085
|  | 1330.941 | 1400.797
|  | 1332.387 | 1519.34
|  | 1333.834 | 1623.212
|  | 1335.28 | 1761.308
|  | 1336.727 | 1876.573
|  | 1338.173 | 2031.279
|  | 1339.62 | 2156.952
|  | 1341.066 | 2326.92
|  | 1342.512 | 2446.249
|  | 1343.959 | 2578.345
|  | 1345.405 | 2687.636
|  | 1346.852 | 2832.206
|  | 1348.298 | 2916.221
|  | 1349.745 | 2983.617
|  | 1352.603 | 3588.937
|  | 1352.703 | 3551.642
|  | 1352.803 | 3610.001
|  | 1352.903 | 3610.001
|  | 1353.003 | 3611.195
|  | 1353.103 | 3649.364
|  | 1353.203 | 3630.658
|  | 1353.303 | 3650.649
|  | 1353.403 | 3670.005
|  | 1353.504 | 3669.998
|  | 1353.604 | 3670.72
|  | 1353.704 | 3690.755
|  | 1353.804 | 3709.999
|  | 1353.904 | 3711.542
|  | 1354.004 | 3750
|  | 1354.104 | 3750.828
|  | 1354.204 | 3770.842
|  | 1354.304 | 3789.139
|  | 1354.404 | 3770.875
|  | 1354.505 | 3790.889
|  | 1354.605 | 3810.933
|  | 1354.705 | 3830.945
|  | 1354.805 | 3849.998
|  | 1354.905 | 3849.998
|  | 1355.005 | 3851.002
|  | 1355.105 | 3872.08
|  | 1355.205 | 3909.996
|  | 1355.305 | 3909.996
|  | 1355.405 | 3911.089
|  | 1355.506 | 3931.109
|  | 1355.606 | 3951.125
|  | 1355.706 | 3970.001
|  | 1355.806 | 3971.161
|  | 1355.906 | 3991.182
|  | 1356.006 | 4011.211
|  | 1356.106 | 4031.232
|  | 1356.206 | 4050.003
|  | 1356.306 | 4051.27
|  | 1356.406 | 4070
|  | 1356.507 | 4071.302
|  | 1356.607 | 4090.004
|  | 1356.707 | 4091.36
|  | 1356.807 | 4111.352
|  | 1356.907 | 4131.389
|  | 1357.007 | 4150.002
|  | 1357.107 | 4151.427
|  | 1357.207 | 4171.461
|  | 1357.307 | 4192.91
|  | 1357.407 | 4229.996
|  | 1357.508 | 4230.003
|  | 1357.608 | 4233.067
|  | 1357.708 | 4270.004
|  | 1357.808 | 4271.562
|  | 1357.908 | 4291.575
|  | 1358.008 | 4311.598
|  | 1358.108 | 4331.634
|  | 1358.208 | 4351.653
|  | 1358.308 | 4371.653
|  | 1358.408 | 4391.689
|  | 1358.509 | 4411.709
|  | 1358.609 | 4431.725
|  | 1358.709 | 4451.758
|  | 1358.809 | 4471.757
|  | 1358.909 | 4489.998
|  | 1359.009 | 4491.818
|  | 1359.109 | 4511.832
|  | 1359.209 | 4533.692
|  | 1359.309 | 4571.863
|  | 1359.409 | 4591.884
|  | 1359.51 | 4610.001
|  | 1359.61 | 4613.874
|  | 1359.71 | 4651.946
|  | 1359.81 | 4669.998
|  | 1359.91 | 4671.985
|  | 1360.01 | 4694.004
|  | 1360.11 | 4732.026
|  | 1360.21 | 4752.059
|  | 1360.31 | 4772.058
|  | 1360.41 | 4796.221
|  | 1360.511 | 4849.999
|  | 1360.611 | 4852.136
|  | 1360.711 | 4874.327
|  | 1360.811 | 4912.158
|  | 1360.911 | 4932.181
|  | 1361.011 | 4954.434
|  | 1361.111 | 4992.234
|  | 1361.211 | 5014.506
|  | 1361.311 | 5054.54
|  | 1361.411 | 5092.282
|  | 1361.512 | 5114.611
|  | 1361.612 | 5152.344
|  | 1361.712 | 5174.712
|  | 1361.812 | 5212.355
|  | 1361.912 | 5234.789
|  | 1362.012 | 5272.413
|  | 1362.112 | 5294.853
|  | 1362.212 | 5334.93
|  | 1362.312 | 5374.921
|  | 1362.412 | 5412.476
|  | 1362.513 | 5437.551
|  | 1362.613 | 5492.532
|  | 1362.713 | 5515.102
|  | 1362.813 | 5555.13
|  | 1362.913 | 5592.581
|  | 1363.013 | 5615.208
|  | 1363.113 | 5657.924
|  | 1363.213 | 5715.308
|  | 1363.313 | 5755.308
|  | 1363.413 | 5798.075
|  | 1363.514 | 5852.714
|  | 1363.614 | 5878.186
|  | 1363.714 | 5938.285
|  | 1363.814 | 5995.514
|  | 1363.914 | 6038.333
|  | 1364.014 | 6090.004
|  | 1364.114 | 6098.499
|  | 1364.214 | 6161.396
|  | 1364.314 | 6232.868
|  | 1364.414 | 6258.646
|  | 1364.515 | 6315.803
|  | 1364.615 | 6358.824
|  | 1364.715 | 6421.813
|  | 1364.815 | 6498.856
|  | 1364.915 | 6555.981
|  | 1365.015 | 6599.015
|  | 1365.115 | 6659.081
|  | 1365.215 | 6722.238
|  | 1365.315 | 6796.113
|  | 1365.415 | 6839.231
|  | 1365.516 | 6899.339
|  | 1365.616 | 6956.257
|  | 1365.716 | 7002.585
|  | 1365.816 | 7082.654
|  | 1365.916 | 7153.181
|  | 1366.016 | 7186.003
|  | 1366.116 | 7282.953
|  | 1366.216 | 7356.5
|  | 1366.316 | 7406.255
|  | 1366.416 | 7499.866
|  | 1366.517 | 7563.229
|  | 1366.617 | 7643.377
|  | 1366.717 | 7716.714
|  | 1366.817 | 7766.792
|  | 1366.917 | 7860.183
|  | 1367.017 | 7920.232
|  | 1367.117 | 7983.73
|  | 1367.217 | 8067.321
|  | 1367.317 | 8160.386
|  | 1367.417 | 8227.412
|  | 1367.518 | 8324.074
|  | 1367.618 | 8404.141
|  | 1367.718 | 8487.757
|  | 1367.818 | 8584.275
|  | 1367.918 | 8667.924
|  | 1368.018 | 8768.034
|  | 1368.118 | 8868.215
|  | 1368.218 | 8964.625
|  | 1368.318 | 9048.285
|  | 1368.418 | 9148.471
|  | 1368.519 | 9252.262
|  | 1368.619 | 9364.923
|  | 1368.719 | 9448.814
|  | 1368.819 | 9548.804
|  | 1368.919 | 9645.123
|  | 1369.019 | 9729.091
|  | 1369.119 | 9825.334
|  | 1369.219 | 9909.252
|  | 1369.319 | 10013.201
|  | 1369.419 | 10121.646
|  | 1369.52 | 10197.336
|  | 1369.62 | 10337.586
|  | 1369.72 | 10465.812
|  | 1369.82 | 10553.738
|  | 1369.92 | 10669.952
|  | 1370.02 | 10770.041
|  | 1370.12 | 10878.207
|  | 1370.22 | 11014.367
|  | 1370.32 | 11130.291
|  | 1370.42 | 11238.558
|  | 1370.521 | 11374.692
|  | 1370.621 | 11498.926
|  | 1370.721 | 11639.043
|  | 1370.821 | 11774.992
|  | 1370.921 | 11903.454
|  | 1371.021 | 12063.63
|  | 1371.121 | 12219.673
|  | 1371.221 | 12364.012
|  | 1371.321 | 12519.783
|  | 1371.421 | 12664.315
|  | 1371.522 | 12820.145
|  | 1371.622 | 12960.298
|  | 1371.722 | 13109.225
|  | 1371.822 | 13284.852
|  | 1371.922 | 13449.408
|  | 1372.022 | 13616.479
|  | 1372.122 | 13745.485
|  | 1372.222 | 13914.659
|  | 1372.322 | 14105.711
|  | 1372.422 | 14270.374
|  | 1372.523 | 14459.727
|  | 1372.623 | 14670.838
|  | 1372.723 | 14850.995
|  | 1372.823 | 15040.287
|  | 1372.923 | 15251.289
|  | 1373.023 | 15422.27
|  | 1373.123 | 15576.448
|  | 1373.223 | 15776.56
|  | 1373.323 | 15990.583
|  | 1373.423 | 16241.65
|  | 1373.524 | 16461.834
|  | 1373.624 | 16686.81
|  | 1373.724 | 16936.691
|  | 1373.824 | 17216.669
|  | 1373.924 | 17482.63
|  | 1374.024 | 17727.11
|  | 1374.124 | 18042.54
|  | 1374.224 | 18328.23
|  | 1374.324 | 18573.305
|  | 1374.424 | 18838.409
|  | 1374.525 | 19108.906
|  | 1374.625 | 19369.095
|  | 1374.725 | 19684.313
|  | 1374.825 | 19999.26
|  | 1374.925 | 20349.892
|  | 1375.025 | 20680.182
|  | 1375.125 | 21030.527
|  | 1375.225 | 21345.917
|  | 1375.325 | 21635.784
|  | 1375.425 | 21921.495
|  | 1375.526 | 22261.646
|  | 1375.626 | 22567.551
|  | 1375.726 | 22937.565
|  | 1375.826 | 23283.02
|  | 1375.926 | 23643.32
|  | 1376.026 | 24029.77
|  | 1376.126 | 24469.591
|  | 1376.226 | 24849.787
|  | 1376.326 | 25256.176
|  | 1376.426 | 25710.541
|  | 1376.527 | 26090.858
|  | 1376.627 | 26487.293
|  | 1376.727 | 26911.821
|  | 1376.827 | 27297.165
|  | 1376.927 | 27713.774
|  | 1377.027 | 28158.318
|  | 1377.127 | 28574.949
|  | 1377.227 | 29008.085
|  | 1377.327 | 29395.71
|  | 1377.427 | 29867.06
|  | 1377.528 | 30367.643
|  | 1377.628 | 30846.336
|  | 1377.728 | 31277.641
|  | 1377.828 | 31737.789
|  | 1377.928 | 32204.159
|  | 1378.028 | 32684.719
|  | 1378.128 | 33148.586
|  | 1378.228 | 33602.737
|  | 1378.328 | 34091.942
|  | 1378.428 | 34458.248
|  | 1378.529 | 34884.277
|  | 1378.629 | 35384.747
|  | 1378.729 | 35796.814
|  | 1378.829 | 36213.753
|  | 1378.929 | 36626.266
|  | 1379.029 | 37120.605
|  | 1379.129 | 37506.76
|  | 1379.229 | 37907.093
|  | 1379.329 | 38278.065
|  | 1379.429 | 38684.299
|  | 1379.53 | 39144.093
|  | 1379.63 | 39320.255
|  | 1379.73 | 39853.367
|  | 1379.83 | 40127.51
|  | 1379.93 | 40423.916
|  | 1380.03 | 40822.266
|  | 1380.13 | 41123.966
|  | 1380.23 | 41176.682
|  | 1380.33 | 41554.306
|  | 1380.43 | 42106.514
|  | 1380.531 | 42281.788
|  | 1380.631 | 42618.862
|  | 1380.731 | 42910.004
|  | 1380.831 | 42996.38
|  | 1380.931 | 43332.287
|  | 1381.031 | 43612.74
|  | 1381.131 | 43611.168
|  | 1381.231 | 43833.767
|  | 1381.331 | 44080.254
|  | 1381.431 | 44321.884
|  | 1381.532 | 44098.446
|  | 1381.632 | 44169.361
|  | 1381.732 | 44400.032
|  | 1381.832 | 44300.877
|  | 1381.932 | 44448.307
|  | 1382.032 | 44517.162
|  | 1382.132 | 44625.118
|  | 1382.232 | 44948.708
|  | 1382.332 | 45023.529
|  | 1382.432 | 44964.603
|  | 1382.533 | 45006.683
|  | 1382.633 | 45218.037
|  | 1382.733 | 44991.394
|  | 1382.833 | 44862.804
|  | 1382.933 | 44903.641
|  | 1383.033 | 44810.352
|  | 1383.133 | 44875.927
|  | 1383.233 | 45156.681
|  | 1383.333 | 45003.479
|  | 1383.433 | 44823.513
|  | 1383.534 | 44970.001
|  | 1383.634 | 44949.78
|  | 1383.734 | 44835.583
|  | 1383.834 | 44744.125
|  | 1383.934 | 44931.488
|  | 1384.034 | 45042.236
|  | 1384.134 | 44929.482
|  | 1384.234 | 44944.851
|  | 1384.334 | 45070.618
|  | 1384.434 | 45116.894
|  | 1384.535 | 44811.909
|  | 1384.635 | 44300.312
|  | 1384.735 | 44490.864
|  | 1384.835 | 44516.071
|  | 1384.935 | 44399.036
|  | 1385.035 | 44307.156
|  | 1385.135 | 44365.528
|  | 1385.235 | 44301.811
|  | 1385.335 | 44300.453
|  | 1385.435 | 43961.643
|  | 1385.536 | 43966.969
|  | 1385.636 | 44119.965
|  | 1385.736 | 44138.443
|  | 1385.836 | 43880.905
|  | 1385.936 | 43606.869
|  | 1386.036 | 43587.715
|  | 1386.136 | 43697.25
|  | 1386.236 | 43615.7
|  | 1386.336 | 43457.264
|  | 1386.436 | 43426.228
|  | 1386.537 | 43108.696
|  | 1386.637 | 42866.108
|  | 1386.737 | 43074.306
|  | 1386.837 | 42806.923
|  | 1386.937 | 42644.775
|  | 1387.037 | 42618.061
|  | 1387.137 | 42552.311
|  | 1387.237 | 42522.926
|  | 1387.337 | 42342.773
|  | 1387.437 | 42207.542
|  | 1387.538 | 42139.95
|  | 1387.638 | 42059.822
|  | 1387.738 | 41949.589
|  | 1387.838 | 41766.815
|  | 1387.938 | 41546.471
|  | 1388.038 | 41326.286
|  | 1388.138 | 41075.455
|  | 1388.238 | 40813.412
|  | 1388.338 | 40720.642
|  | 1388.438 | 40677.753
|  | 1388.539 | 40452.816
|  | 1388.639 | 40244.923
|  | 1388.739 | 40079.002
|  | 1388.839 | 40006.699
|  | 1388.939 | 39892.155
|  | 1389.039 | 39684.086
|  | 1389.139 | 39549.999
|  | 1389.239 | 39534.298
|  | 1389.339 | 39376.358
|  | 1389.439 | 39122.646
|  | 1389.54 | 39010.41
|  | 1389.64 | 38846.657
|  | 1389.74 | 38602.474
|  | 1389.84 | 38390.308
|  | 1389.94 | 38253.998
|  | 1390.04 | 38189.919
|  | 1390.14 | 38033.493
|  | 1390.24 | 37752.914
|  | 1390.34 | 37541.935
|  | 1390.44 | 37400.517
|  | 1390.541 | 37153.133
|  | 1390.641 | 37021.156
|  | 1390.741 | 36892.899
|  | 1390.841 | 36752.781
|  | 1390.941 | 36588.097
|  | 1391.041 | 36437.138
|  | 1391.141 | 36299.278
|  | 1391.241 | 36062.691
|  | 1391.341 | 35819.061
|  | 1391.441 | 35598.721
|  | 1391.542 | 35428.425
|  | 1391.642 | 35278.244
|  | 1391.742 | 35108.192
|  | 1391.842 | 34899.437
|  | 1391.942 | 34656.433
|  | 1392.042 | 34517.361
|  | 1392.142 | 34339.367
|  | 1392.242 | 34210.815
|  | 1392.342 | 34070.698
|  | 1392.442 | 33879.65
|  | 1392.543 | 33670.395
|  | 1392.643 | 33487.453
|  | 1392.743 | 33247.372
|  | 1392.843 | 33058.605
|  | 1392.943 | 32886.852
|  | 1393.043 | 32663.876
|  | 1393.143 | 32472.244
|  | 1393.243 | 32309.38
|  | 1393.343 | 32143.368
|  | 1393.443 | 31960.48
|  | 1393.544 | 31791.519
|  | 1393.644 | 31611.37
|  | 1393.744 | 31439.972
|  | 1393.844 | 31271.072
|  | 1393.944 | 31117.281
|  | 1394.044 | 30988.297
|  | 1394.144 | 30812.714
|  | 1394.244 | 30610.348
|  | 1394.344 | 30439.083
|  | 1394.444 | 30278.847
|  | 1394.545 | 30109.8
|  | 1394.645 | 29938.494
|  | 1394.745 | 29778.345
|  | 1394.845 | 29618.313
|  | 1394.945 | 29458.094
|  | 1395.045 | 29324.909
|  | 1395.145 | 29179.541
|  | 1395.245 | 29015.61
|  | 1395.345 | 28877.453
|  | 1395.445 | 28689.945
|  | 1395.546 | 28515.249
|  | 1395.646 | 28358.58
|  | 1395.746 | 28158.411
|  | 1395.846 | 28004.122
|  | 1395.946 | 27848.883
|  | 1396.046 | 27656.24
|  | 1396.146 | 27514.5
|  | 1396.246 | 27357.445
|  | 1396.346 | 27203.65
|  | 1396.446 | 27075.602
|  | 1396.547 | 26924.784
|  | 1396.647 | 26784.588
|  | 1396.747 | 26625.736
|  | 1396.847 | 26455.065
|  | 1396.947 | 26294.842
|  | 1397.047 | 26134.607
|  | 1397.147 | 25955.591
|  | 1397.247 | 25783.798
|  | 1397.347 | 25634.209
|  | 1397.447 | 25464.584
|  | 1397.548 | 25312.885
|  | 1397.648 | 25192.715
|  | 1397.748 | 25063.129
|  | 1397.848 | 24913.448
|  | 1397.948 | 24762.815
|  | 1398.048 | 24613.083
|  | 1398.148 | 24452.858
|  | 1398.248 | 24331.36
|  | 1398.348 | 24193.35
|  | 1398.448 | 24031.841
|  | 1398.549 | 23901.947
|  | 1398.649 | 23752.09
|  | 1398.749 | 23591.957
|  | 1398.849 | 23451.368
|  | 1398.949 | 23311.687
|  | 1399.049 | 23180.91
|  | 1399.149 | 23051.229
|  | 1399.249 | 22910.894
|  | 1399.349 | 22820.398
|  | 1399.449 | 22720.728
|  | 1399.55 | 22600.433
|  | 1399.65 | 22490.349
|  | 1399.75 | 22360.292
|  | 1399.85 | 22210.295
|  | 1399.95 | 22060.061
|  | 1400.05 | 21929.878
|  | 1400.15 | 21799.736
|  | 1400.25 | 21649.572
|  | 1400.35 | 21499.512
|  | 1400.45 | 21379.566
|  | 1400.551 | 21269.306
|  | 1400.651 | 21159.275
|  | 1400.751 | 21059.193
|  | 1400.851 | 20928.583
|  | 1400.951 | 20799.03
|  | 1401.051 | 20688.663
|  | 1401.151 | 20558.239
|  | 1401.251 | 20438.717
|  | 1401.351 | 20328.358
|  | 1401.451 | 20208.185
|  | 1401.552 | 20077.768
|  | 1401.652 | 19947.916
|  | 1401.752 | 19848.545
|  | 1401.852 | 19727.051
|  | 1401.952 | 19608.41
|  | 1402.052 | 19486.591
|  | 1402.152 | 19347.343
|  | 1402.252 | 19248.163
|  | 1402.352 | 19147.146
|  | 1402.452 | 19037.542
|  | 1402.553 | 18926.872
|  | 1402.653 | 18806.702
|  | 1402.753 | 18686.678
|  | 1402.853 | 18577.141
|  | 1402.953 | 18466.396
|  | 1403.053 | 18346.298
|  | 1403.153 | 18226.122
|  | 1403.253 | 18116.693
|  | 1403.353 | 18005.997
|  | 1403.453 | 17896.517
|  | 1403.554 | 17785.656
|  | 1403.654 | 17676.3
|  | 1403.754 | 17576.214
|  | 1403.854 | 17486.9
|  | 1403.954 | 17396.044
|  | 1404.054 | 17306.715
|  | 1404.154 | 17226.606
|  | 1404.254 | 17124.889
|  | 1404.354 | 17026.516
|  | 1404.454 | 16935.507
|  | 1404.555 | 16835.426
|  | 1404.655 | 16735.273
|  | 1404.755 | 16635.204
|  | 1404.855 | 16535.175
|  | 1404.955 | 16446.022
|  | 1405.055 | 16343.868
|  | 1405.155 | 16245.844
|  | 1405.255 | 16143.667
|  | 1405.355 | 16045.713
|  | 1405.455 | 15965.645
|  | 1405.556 | 15863.285
|  | 1405.656 | 15765.411
|  | 1405.756 | 15685.4
|  | 1405.856 | 15594.156
|  | 1405.956 | 15505.217
|  | 1406.056 | 15425.148
|  | 1406.156 | 15322.538
|  | 1406.256 | 15236.227
|  | 1406.356 | 15142.337
|  | 1406.456 | 15044.785
|  | 1406.557 | 14964.715
|  | 1406.657 | 14873.24
|  | 1406.757 | 14773.178
|  | 1406.857 | 14673.151
|  | 1406.957 | 14584.4
|  | 1407.057 | 14504.291
|  | 1407.157 | 14424.222
|  | 1407.257 | 14344.153
|  | 1407.357 | 14264.089
|  | 1407.457 | 14172.531
|  | 1407.558 | 14095.427
|  | 1407.658 | 14023.791
|  | 1407.758 | 13932.224
|  | 1407.858 | 13843.701
|  | 1407.958 | 13763.596
|  | 1408.058 | 13695.144
|  | 1408.158 | 13623.405
|  | 1408.258 | 13520.03
|  | 1408.358 | 13446.663
|  | 1408.458 | 13383.205
|  | 1408.559 | 13279.648
|  | 1408.659 | 13206.517
|  | 1408.759 | 13142.963
|  | 1408.859 | 13062.895
|  | 1408.959 | 12994.621
|  | 1409.059 | 12934.527
|  | 1409.159 | 12862.598
|  | 1409.259 | 12794.44
|  | 1409.359 | 12734.377
|  | 1409.459 | 12686.198
|  | 1409.56 | 12610.415
|  | 1409.66 | 12534.158
|  | 1409.76 | 12462.161
|  | 1409.86 | 12382.131
|  | 1409.96 | 12290.009
|  | 1410.06 | 12225.951
|  | 1410.16 | 12161.834
|  | 1410.26 | 12093.825
|  | 1410.36 | 12021.701
|  | 1410.46 | 11941.632
|  | 1410.561 | 11873.631
|  | 1410.661 | 11825.706
|  | 1410.761 | 11761.402
|  | 1410.861 | 11681.308
|  | 1410.961 | 11613.4
|  | 1411.061 | 11565.57
|  | 1411.161 | 11501.016
|  | 1411.261 | 11433.229
|  | 1411.361 | 11385.472
|  | 1411.461 | 11320.815
|  | 1411.562 | 11253.03
|  | 1411.662 | 11192.98
|  | 1411.762 | 11120.573
|  | 1411.862 | 11065.25
|  | 1411.962 | 10987.976
|  | 1412.062 | 10912.708
|  | 1412.162 | 10865.106
|  | 1412.262 | 10825.071
|  | 1412.362 | 10760.081
|  | 1412.462 | 10705.009
|  | 1412.563 | 10639.888
|  | 1412.663 | 10584.892
|  | 1412.763 | 10519.78
|  | 1412.863 | 10464.848
|  | 1412.963 | 10412.189
|  | 1413.063 | 10352.134
|  | 1413.163 | 10292.038
|  | 1413.263 | 10232.01
|  | 1413.363 | 10171.988
|  | 1413.463 | 10124.596
|  | 1413.564 | 10071.813
|  | 1413.664 | 10011.763
|  | 1413.764 | 9964.479
|  | 1413.864 | 9911.667
|  | 1413.964 | 9864.408
|  | 1414.064 | 9824.348
|  | 1414.164 | 9758.595
|  | 1414.264 | 9717.147
|  | 1414.364 | 9671.365
|  | 1414.464 | 9611.294
|  | 1414.565 | 9564.165
|  | 1414.665 | 9511.151
|  | 1414.765 | 9451.119
|  | 1414.865 | 9391.094
|  | 1414.965 | 9343.994
|  | 1415.065 | 9290.922
|  | 1415.165 | 9243.917
|  | 1415.265 | 9190.821
|  | 1415.365 | 9130.771
|  | 1415.465 | 9070.718
|  | 1415.566 | 9036.872
|  | 1415.666 | 9003.697
|  | 1415.766 | 8950.545
|  | 1415.866 | 8903.648
|  | 1415.966 | 8850.399
|  | 1416.066 | 8816.787
|  | 1416.166 | 8770.252
|  | 1416.266 | 8723.482
|  | 1416.366 | 8683.464
|  | 1416.466 | 8630.095
|  | 1416.567 | 8583.348
|  | 1416.667 | 8529.972
|  | 1416.767 | 8483.283
|  | 1416.867 | 8443.252
|  | 1416.967 | 8403.217
|  | 1417.067 | 8336.307
|  | 1417.167 | 8296.554
|  | 1417.267 | 8263.102
|  | 1417.367 | 8209.579
|  | 1417.467 | 8176.501
|  | 1417.568 | 8142.935
|  | 1417.668 | 8089.331
|  | 1417.768 | 8056.445
|  | 1417.868 | 8009.259
|  | 1417.968 | 7976.397
|  | 1418.068 | 7942.75
|  | 1418.168 | 7902.686
|  | 1418.268 | 7849.005
|  | 1418.368 | 7802.653
|  | 1418.468 | 7776.298
|  | 1418.569 | 7742.543
|  | 1418.669 | 7688.765
|  | 1418.769 | 7628.712
|  | 1418.869 | 7582.439
|  | 1418.969 | 7556.2
|  | 1419.069 | 7522.334
|  | 1419.169 | 7482.29
|  | 1419.269 | 7456.149
|  | 1419.369 | 7422.238
|  | 1419.469 | 7382.192
|  | 1419.57 | 7342.16
|  | 1419.67 | 7302.093
|  | 1419.77 | 7262.077
|  | 1419.87 | 7222.057
|  | 1419.97 | 7181.989
|  | 1420.07 | 7141.946
|  | 1420.17 | 7101.909
|  | 1420.27 | 7061.877
|  | 1420.37 | 7021.84
|  | 1420.47 | 6981.809
|  | 1420.571 | 6941.743
|  | 1420.671 | 6915.85
|  | 1420.771 | 6881.699
|  | 1420.871 | 6841.639
|  | 1420.971 | 6815.794
|  | 1421.071 | 6781.564
|  | 1421.171 | 6741.492
|  | 1421.271 | 6715.739
|  | 1421.371 | 6695.732
|  | 1421.471 | 6632.789
|  | 1421.572 | 6595.676
|  | 1421.672 | 6575.657
|  | 1421.772 | 6526.921
|  | 1421.872 | 6495.628
|  | 1421.972 | 6475.604
|  | 1422.072 | 6441.144
|  | 1422.172 | 6401.098
|  | 1422.272 | 6361.098
|  | 1422.372 | 6321.043
|  | 1422.472 | 6310.003
|  | 1422.573 | 6280.964
|  | 1422.673 | 6226.344
|  | 1422.773 | 6209.999
|  | 1422.873 | 6166.298
|  | 1422.973 | 6120.798
|  | 1423.073 | 6110.001
|  | 1423.173 | 6066.025
|  | 1423.273 | 6049.997
|  | 1423.373 | 6020.65
|  | 1423.473 | 5980.583
|  | 1423.574 | 5970.001
|  | 1423.674 | 5925.756
|  | 1423.774 | 5895.235
|  | 1423.874 | 5860.44
|  | 1423.974 | 5835.204
|  | 1424.074 | 5785.503
|  | 1424.174 | 5755.145
|  | 1424.274 | 5735.142
|  | 1424.374 | 5685.347
|  | 1424.474 | 5655.094
|  | 1424.575 | 5635.075
|  | 1424.675 | 5615.042
|  | 1424.775 | 5595.041
|  | 1424.875 | 5560.057
|  | 1424.975 | 5534.992
|  | 1425.075 | 5499.943
|  | 1425.175 | 5474.955
|  | 1425.275 | 5454.94
|  | 1425.375 | 5419.843
|  | 1425.475 | 5394.903
|  | 1425.576 | 5374.864
|  | 1425.676 | 5339.685
|  | 1425.776 | 5299.687
|  | 1425.876 | 5289.999
|  | 1425.976 | 5259.591
|  | 1426.076 | 5219.557
|  | 1426.176 | 5194.746
|  | 1426.276 | 5159.481
|  | 1426.376 | 5119.458
|  | 1426.476 | 5094.697
|  | 1426.577 | 5059.346
|  | 1426.677 | 5050.003
|  | 1426.777 | 5019.278
|  | 1426.877 | 4994.62
|  | 1426.977 | 4989.998
|  | 1427.077 | 4943.708
|  | 1427.177 | 4914.55
|  | 1427.277 | 4910.004
|  | 1427.377 | 4879.042
|  | 1427.477 | 4854.496
|  | 1427.578 | 4834.482
|  | 1427.678 | 4783.334
|  | 1427.778 | 4769.997
|  | 1427.878 | 4738.863
|  | 1427.978 | 4714.395
|  | 1428.078 | 4678.745
|  | 1428.178 | 4654.357
|  | 1428.278 | 4650.002
|  | 1428.378 | 4618.647
|  | 1428.478 | 4610.001
|  | 1428.579 | 4578.542
|  | 1428.679 | 4554.251
|  | 1428.779 | 4534.251
|  | 1428.879 | 4498.439
|  | 1428.979 | 4489.998
|  | 1429.079 | 4474.158
|  | 1429.179 | 4422.427
|  | 1429.279 | 4409.997
|  | 1429.379 | 4378.222
|  | 1429.479 | 4354.089
|  | 1429.58 | 4334.076
|  | 1429.68 | 4314.044
|  | 1429.78 | 4278.078
|  | 1429.88 | 4270.004
|  | 1429.98 | 4237.982
|  | 1430.08 | 4229.997
|  | 1430.18 | 4197.903
|  | 1430.28 | 4157.87
|  | 1430.38 | 4166.088
|  | 1430.48 | 4137.806
|  | 1430.581 | 4097.734
|  | 1430.681 | 4089.998
|  | 1430.781 | 4057.694
|  | 1430.881 | 4033.814
|  | 1430.981 | 4029.999
|  | 1431.081 | 3997.551
|  | 1431.181 | 4006.255
|  | 1431.281 | 3961.219
|  | 1431.381 | 3933.728
|  | 1431.481 | 3930
|  | 1431.582 | 3897.338
|  | 1431.682 | 3873.649
|  | 1431.782 | 3853.634
|  | 1431.882 | 3817.243
|  | 1431.982 | 3826.4
|  | 1432.082 | 3780.696
|  | 1432.182 | 3770.003
|  | 1432.282 | 3753.549
|  | 1432.382 | 3717.031
|  | 1432.482 | 3693.497
|  | 1432.583 | 3673.477
|  | 1432.683 | 3653.443
|  | 1432.783 | 3650.002
|  | 1432.883 | 3616.858
|  | 1432.983 | 3610.001
|  | 1433.083 | 3576.742
|  | 1433.183 | 3570
|  | 1433.283 | 3553.34
|  | 1433.383 | 3533.32
|  | 1433.483 | 3496.607
|  | 1433.584 | 3489.998
|  | 1433.684 | 3456.498
|  | 1433.784 | 3449.998
|  | 1433.884 | 3433.217
|  | 1433.984 | 3413.2
|  | 1434.084 | 3393.18
|  | 1434.184 | 3373.139
|  | 1434.284 | 3353.141
|  | 1434.384 | 3333.131
|  | 1434.484 | 3313.091
|  | 1434.585 | 3293.073
|  | 1434.685 | 3256.072
|  | 1434.785 | 3250
|  | 1434.885 | 3250
|  | 1434.985 | 3215.971
|  | 1435.085 | 3192.967
|  | 1435.185 | 3190.002
|  | 1435.285 | 3172.931
|  | 1435.385 | 3152.91
|  | 1435.485 | 3132.895
|  | 1435.586 | 3112.862
|  | 1435.686 | 3092.839
|  | 1435.786 | 3072.845
|  | 1435.886 | 3070
|  | 1435.986 | 3052.787
|  | 1436.086 | 3032.773
|  | 1436.186 | 3012.739
|  | 1436.286 | 2992.736
|  | 1436.386 | 2989.998
|  | 1436.486 | 2955.372
|  | 1436.587 | 2950.004
|  | 1436.687 | 2949.998
|  | 1436.787 | 2915.264
|  | 1436.887 | 2909.996
|  | 1436.987 | 2892.599
|  | 1437.087 | 2837.691
|  | 1437.187 | 2847.462
|  | 1437.287 | 2815.093
|  | 1437.387 | 2810.004
|  | 1437.487 | 2792.495
|  | 1437.588 | 2772.48
|  | 1437.688 | 2770.004
|  | 1437.788 | 2752.441
|  | 1437.888 | 2714.859
|  | 1437.988 | 2710
|  | 1437.978 | 2519.856
|  | 1439.424 | 2514.851
|  | 1440.871 | 2419.895
|  | 1442.317 | 2336.269
|  | 1443.764 | 2213.328
|  | 1445.21 | 2117.637
|  | 1446.657 | 1999.778
|  | 1448.103 | 1908.792
|  | 1449.55 | 1797.719
|  | 1450.996 | 1711.729
|  | 1452.442 | 1610.021
|  | 1453.889 | 1528.91
|  | 1455.335 | 1439.484
|  | 1456.782 | 1368.006
|  | 1458.228 | 1288.89
|  | 1459.675 | 1223.785
|  | 1461.121 | 1152.769
|  | 1462.568 | 1092.016
|  | 1464.014 | 1028.678
|  | 1465.46 | 974.615
|  | 1466.907 | 918.055
|  | 1468.353 | 869.452
|  | 1469.8 | 819.461
|  | 1471.246 | 776.311
|  | 1472.693 | 732.107
|  | 1474.139 | 693.394
|  | 1475.586 | 654.772
|  | 1477.032 | 619.701
|  | 1478.478 | 585.668
|  | 1479.925 | 554.02
|  | 1481.371 | 523.787
|  | 1482.818 | 496.149
|  | 1484.264 | 469.922
|  | 1485.711 | 445.494
|  | 1487.157 | 422.272
|  | 1488.604 | 400.853
|  | 1490.05 | 379.832
|  | 1491.496 | 360.418
|  | 1492.943 | 342.204
|  | 1494.389 | 324.992
|  | 1495.836 | 309.588
|  | 1497.282 | 294.573
|  | 1498.729 | 280.367
|  | 1500.175 | 267.162
|  | 1501.622 | 255.772
|  | 1503.068 | 243.949
|  | 1504.514 | 232.75
|  | 1505.961 | 222.552
|  | 1507.407 | 214.172
|  | 1508.854 | 206.979
|  | 1510.3 | 198.338
|  | 1511.747 | 190.147
|  | 1513.193 | 182.958
|  | 1514.64 | 175.951
|  | 1516.086 | 168.944
|  | 1517.532 | 162.759
|  | 1518.979 | 156.753
|  | 1520.425 | 150.747
|  | 1521.872 | 146.391
|  | 1523.318 | 140.735
|  | 1524.765 | 136.383
|  | 1526.211 | 132.379
|  | 1527.658 | 128.375
|  | 1529.104 | 124.371
|  | 1530.55 | 120.367
|  | 1531.997 | 116.363
|  | 1533.443 | 113.192
|  | 1534.89 | 110.189
|  | 1536.336 | 107.185
|  | 1537.783 | 104.182
|  | 1539.229 | 102.853
|  | 1540.676 | 100.176
|  | 1542.122 | 98.012
|  | 1543.568 | 95.171
|  | 1545.015 | 93.849
|  | 1546.461 | 91.165
|  | 1547.908 | 89.004
|  | 1549.354 | 87.003
|  | 1550.801 | 85.845
|  | 1552.247 | 84.844
|  | 1553.694 | 82.996
|  | 1555.14 | 81.842
|  | 1556.587 | 79.992
|  | 1558.033 | 78.84
|  | 1559.479 | 76.988
|  | 1560.926 | 75.838
|  | 1562.372 | 73.984
|  | 1563.819 | 73.69
|  | 1565.265 | 71.98
|  | 1566.712 | 70.834
|  | 1568.158 | 69.833
|  | 1569.605 | 69.69
|  | 1571.051 | 68.831
|  | 1572.497 | 67.83
|  | 1573.944 | 66.829
|  | 1575.39 | 66.69
|  | 1576.837 | 65.827
|  | 1578.283 | 64.826
|  | 1579.73 | 64.69
|  | 1581.176 | 62.958
|  | 1582.623 | 62.69
|  | 1584.069 | 62.69
|  | 1585.515 | 61.821
|  | 1586.962 | 60.82
|  | 1588.408 | 60.69
|  | 1589.855 | 60.69
|  | 1591.301 | 59.817
|  | 1592.748 | 59.69
|  | 1594.194 | 59.69
|  | 1595.641 | 60.566
|  | 1597.087 | 59.813
|  | 1598.534 | 59.69
|  | 1599.98 | 59.69
|  | 1601.426 | 59.69
|  | 1602.873 | 59.69
|  | 1604.319 | 60.572
|  | 1605.766 | 59.807
|  | 1607.212 | 60.574
|  | 1608.659 | 60.69
|  | 1610.105 | 60.69
|  | 1611.552 | 60.69
|  | 1612.998 | 60.69
|  | 1614.444 | 61.579
|  | 1615.891 | 62.58
|  | 1617.337 | 62.69
|  | 1618.784 | 62.69
|  | 1620.23 | 63.583
|  | 1621.677 | 64.584
|  | 1623.123 | 64.69
|  | 1624.57 | 65.586
|  | 1626.016 | 66.587
|  | 1627.462 | 66.69
|  | 1628.909 | 66.69
|  | 1630.355 | 67.59
|  | 1631.802 | 69.492
|  | 1633.248 | 69.69
|  | 1634.695 | 69.69
|  | 1636.141 | 71.497
|  | 1637.588 | 72.595
|  | 1639.034 | 72.69
|  | 1640.481 | 73.597
|  | 1641.927 | 74.598
|  | 1643.373 | 74.69
|  | 1644.82 | 76.51
|  | 1646.266 | 76.69
|  | 1647.713 | 77.602
|  | 1649.159 | 79.516
|  | 1650.606 | 79.69
|  | 1652.052 | 80.605
|  | 1653.499 | 82.522
|  | 1654.945 | 83.607
|  | 1656.391 | 83.69
|  | 1657.838 | 84.609
|  | 1659.284 | 85.61
|  | 1660.731 | 86.611
|  | 1662.177 | 87.612
|  | 1663.624 | 88.613
|  | 1665.07 | 89.614
|  | 1666.517 | 90.615
|  | 1667.963 | 92.542
|  | 1669.409 | 93.617
|  | 1670.856 | 94.618
|  | 1672.302 | 95.619
|  | 1673.749 | 97.55
|  | 1675.195 | 98.621
|  | 1676.642 | 99.622
|  | 1678.088 | 101.556
|  | 1679.535 | 102.624
|  | 1680.981 | 103.625
|  | 1682.427 | 104.626
|  | 1683.874 | 106.564
|  | 1685.32 | 108.565
|  | 1686.767 | 109.629
|  | 1688.213 | 111.57
|  | 1689.66 | 113.572
|  | 1691.106 | 115.574
|  | 1692.553 | 117.576
|  | 1693.999 | 118.634
|  | 1695.445 | 120.58
|  | 1696.892 | 122.582
|  | 1698.338 | 125.531
|  | 1699.785 | 128.534
|  | 1701.231 | 130.588
|  | 1702.678 | 132.59
|  | 1704.124 | 134.592
|  | 1705.571 | 136.594
|  | 1707.017 | 139.549
|  | 1708.463 | 141.598
|  | 1709.91 | 145.51
|  | 1711.356 | 147.602
|  | 1712.803 | 151.517
|  | 1714.249 | 153.606
|  | 1715.696 | 154.649
|  | 1717.142 | 157.57
|  | 1718.589 | 159.612
|  | 1720.035 | 162.576
|  | 1721.481 | 164.616
|  | 1722.928 | 167.582
|  | 1724.374 | 171.549
|  | 1725.821 | 174.588
|  | 1727.267 | 177.591
|  | 1728.714 | 179.626
|  | 1730.16 | 183.566
|  | 1731.607 | 186.6
|  | 1733.053 | 190.574
|  | 1734.499 | 193.606
|  | 1735.946 | 196.609
|  | 1737.392 | 200.586
|  | 1738.839 | 204.59
|  | 1740.285 | 207.618
|  | 1741.732 | 214.529
|  | 1743.178 | 220.558
|  | 1744.625 | 224.606
|  | 1746.071 | 228.61
|  | 1747.517 | 233.595
|  | 1748.964 | 237.618
|  | 1750.41 | 241.622
|  | 1751.857 | 245.626
|  | 1753.303 | 251.6
|  | 1754.75 | 258.592
|  | 1756.196 | 263.625
|  | 1757.643 | 268.63
|  | 1759.089 | 274.624
|  | 1760.535 | 282.609
|  | 1761.982 | 287.645
|  | 1763.428 | 293.642
|  | 1764.875 | 298.655
|  | 1766.321 | 304.654
|  | 1767.768 | 310.66
|  | 1769.214 | 317.662
|  | 1770.661 | 330.65