## Transmission
TL300-A Transmission
|  | Wavelength (nm) | % Transmission
|  | 350 | 76.90446
|  | 351 | 77.69247
|  | 352 | 78.50439
|  | 353 | 79.26221
Product Raw Data |  | 354 | 79.75792
Tube Lens for Laser Scanning and Widefield Imaging, f = 300 mm |  | 355 | 80.53197
|  | 356 | 80.9981
Item # | TL300-A | 357 | 81.82625
DISCLAIMER: The data presented here are typical. Slight variations in performance data will occur from lot to lot. Please contact Technical Support with any questions regarding the use or reliability of this data. |  | 358 | 82.59206
|  | 359 | 83.2504
|  | 360 | 83.80811
|  | 361 | 84.44492
|  | 362 | 84.87865
|  | 363 | 85.52332
This data may be used in publications. However, please cite Thorlabs as the source. |  | 364 | 86.16786
|  | 365 | 86.60674
|  | 366 | 87.13678
Additional Information: |  | 367 | 87.70036
|  | 368 | 87.92597
|  | 369 | 88.35943
|  | 370 | 88.74474
|  | 371 | 89.2916
|  | 372 | 89.57717
|  | 373 | 89.80467
|  | 374 | 90.06852
|  | 375 | 90.34018
|  | 376 | 90.4899
|  | 377 | 90.90221
|  | 378 | 90.85188
|  | 379 | 91.09194
|  | 380 | 91.21795
|  | 381 | 91.46121
|  | 382 | 91.67387
|  | 383 | 91.83723
|  | 384 | 92.01132
|  | 385 | 92.22073
|  | 386 | 92.45897
|  | 387 | 92.39998
|  | 388 | 92.54755
|  | 389 | 92.68642
|  | 390 | 92.74714
|  | 391 | 92.79582
|  | 392 | 92.81723
|  | 393 | 92.94691
|  | 394 | 92.97235
|  | 395 | 93.00133
|  | 396 | 93.05943
|  | 397 | 93.09491
|  | 398 | 93.17041
|  | 399 | 93.2112
|  | 400 | 93.15975
|  | 401 | 93.15474
|  | 402 | 93.2426
|  | 403 | 93.15931
|  | 404 | 93.26219
|  | 405 | 93.18056
|  | 406 | 93.2
|  | 407 | 93.2078
|  | 408 | 93.26123
|  | 409 | 93.25899
|  | 410 | 93.2224
|  | 411 | 93.21311
|  | 412 | 93.24174
|  | 413 | 93.22488
|  | 414 | 93.30682
|  | 415 | 93.31149
|  | 416 | 93.30646
|  | 417 | 93.26526
|  | 418 | 93.298
|  | 419 | 93.34053
|  | 420 | 93.36804
|  | 421 | 93.38449
|  | 422 | 93.40043
|  | 423 | 93.43709
|  | 424 | 93.46723
|  | 425 | 93.52027
|  | 426 | 93.57541
|  | 427 | 93.56857
|  | 428 | 93.62837
|  | 429 | 93.62475
|  | 430 | 93.70697
|  | 431 | 93.72178
|  | 432 | 93.76309
|  | 433 | 93.79416
|  | 434 | 93.8688
|  | 435 | 93.91633
|  | 436 | 93.97829
|  | 437 | 93.99786
|  | 438 | 94.08112
|  | 439 | 94.17247
|  | 440 | 94.21081
|  | 441 | 94.26204
|  | 442 | 94.36825
|  | 443 | 94.4211
|  | 444 | 94.49942
|  | 445 | 94.5527
|  | 446 | 94.66572
|  | 447 | 94.72431
|  | 448 | 94.80923
|  | 449 | 94.88079
|  | 450 | 94.96702
|  | 451 | 95.05869
|  | 452 | 95.13041
|  | 453 | 95.22455
|  | 454 | 95.29323
|  | 455 | 95.37902
|  | 456 | 95.49023
|  | 457 | 95.58545
|  | 458 | 95.63636
|  | 459 | 95.71753
|  | 460 | 95.8156
|  | 461 | 95.8839
|  | 462 | 95.96358
|  | 463 | 96.0577
|  | 464 | 96.09834
|  | 465 | 96.2016
|  | 466 | 96.26101
|  | 467 | 96.32879
|  | 468 | 96.39844
|  | 469 | 96.49908
|  | 470 | 96.5409
|  | 471 | 96.61954
|  | 472 | 96.69263
|  | 473 | 96.72319
|  | 474 | 96.81582
|  | 475 | 96.86166
|  | 476 | 96.91039
|  | 477 | 96.96671
|  | 478 | 97.00709
|  | 479 | 97.05551
|  | 480 | 97.092
|  | 481 | 97.13733
|  | 482 | 97.17588
|  | 483 | 97.22478
|  | 484 | 97.23644
|  | 485 | 97.25955
|  | 486 | 97.28579
|  | 487 | 97.32751
|  | 488 | 97.32562
|  | 489 | 97.3748
|  | 490 | 97.35902
|  | 491 | 97.37138
|  | 492 | 97.36356
|  | 493 | 97.3945
|  | 494 | 97.37912
|  | 495 | 97.37256
|  | 496 | 97.36797
|  | 497 | 97.36085
|  | 498 | 97.35003
|  | 499 | 97.32969
|  | 500 | 97.32084
|  | 501 | 97.27472
|  | 502 | 97.26663
|  | 503 | 97.23772
|  | 504 | 97.18436
|  | 505 | 97.15125
|  | 506 | 97.12596
|  | 507 | 97.09539
|  | 508 | 97.03902
|  | 509 | 96.97233
|  | 510 | 96.92118
|  | 511 | 96.86458
|  | 512 | 96.8433
|  | 513 | 96.75902
|  | 514 | 96.71235
|  | 515 | 96.64973
|  | 516 | 96.60425
|  | 517 | 96.51713
|  | 518 | 96.4656
|  | 519 | 96.40306
|  | 520 | 96.32942
|  | 521 | 96.24235
|  | 522 | 96.17964
|  | 523 | 96.10195
|  | 524 | 96.03105
|  | 525 | 95.94486
|  | 526 | 95.88108
|  | 527 | 95.79349
|  | 528 | 95.70521
|  | 529 | 95.64118
|  | 530 | 95.55513
|  | 531 | 95.45266
|  | 532 | 95.39618
|  | 533 | 95.31428
|  | 534 | 95.23624
|  | 535 | 95.13596
|  | 536 | 95.05738
|  | 537 | 94.98748
|  | 538 | 94.88267
|  | 539 | 94.80297
|  | 540 | 94.73757
|  | 541 | 94.63396
|  | 542 | 94.55541
|  | 543 | 94.48291
|  | 544 | 94.39507
|  | 545 | 94.32286
|  | 546 | 94.22783
|  | 547 | 94.16186
|  | 548 | 94.07425
|  | 549 | 94.0182
|  | 550 | 93.93486
|  | 551 | 93.86615
|  | 552 | 93.78182
|  | 553 | 93.69
|  | 554 | 93.62042
|  | 555 | 93.56172
|  | 556 | 93.49652
|  | 557 | 93.43898
|  | 558 | 93.35487
|  | 559 | 93.30366
|  | 560 | 93.23822
|  | 561 | 93.17936
|  | 562 | 93.11237
|  | 563 | 93.04947
|  | 564 | 92.99579
|  | 565 | 92.92436
|  | 566 | 92.8937
|  | 567 | 92.82162
|  | 568 | 92.77701
|  | 569 | 92.72111
|  | 570 | 92.67468
|  | 571 | 92.63401
|  | 572 | 92.59629
|  | 573 | 92.56174
|  | 574 | 92.51597
|  | 575 | 92.46622
|  | 576 | 92.44281
|  | 577 | 92.40239
|  | 578 | 92.39548
|  | 579 | 92.33887
|  | 580 | 92.31779
|  | 581 | 92.31152
|  | 582 | 92.27163
|  | 583 | 92.24305
|  | 584 | 92.22513
|  | 585 | 92.20105
|  | 586 | 92.17687
|  | 587 | 92.1759
|  | 588 | 92.16831
|  | 589 | 92.1561
|  | 590 | 92.15061
|  | 591 | 92.14766
|  | 592 | 92.13638
|  | 593 | 92.12785
|  | 594 | 92.12827
|  | 595 | 92.13348
|  | 596 | 92.12512
|  | 597 | 92.11027
|  | 598 | 92.13616
|  | 599 | 92.1378
|  | 600 | 92.13621
|  | 601 | 92.13667
|  | 602 | 92.1565
|  | 603 | 92.16359
|  | 604 | 92.16808
|  | 605 | 92.17351
|  | 606 | 92.18588
|  | 607 | 92.19978
|  | 608 | 92.20959
|  | 609 | 92.23295
|  | 610 | 92.23638
|  | 611 | 92.2498
|  | 612 | 92.26656
|  | 613 | 92.28563
|  | 614 | 92.2992
|  | 615 | 92.3012
|  | 616 | 92.3324
|  | 617 | 92.351
|  | 618 | 92.36714
|  | 619 | 92.37765
|  | 620 | 92.40723
|  | 621 | 92.41956
|  | 622 | 92.43904
|  | 623 | 92.45104
|  | 624 | 92.48392
|  | 625 | 92.50566
|  | 626 | 92.52712
|  | 627 | 92.54408
|  | 628 | 92.554
|  | 629 | 92.57213
|  | 630 | 92.59151
|  | 631 | 92.60733
|  | 632 | 92.6299
|  | 633 | 92.62875
|  | 634 | 92.64007
|  | 635 | 92.66384
|  | 636 | 92.65541
|  | 637 | 92.67022
|  | 638 | 92.67484
|  | 639 | 92.68408
|  | 640 | 92.67592
|  | 641 | 92.69774
|  | 642 | 92.68522
|  | 643 | 92.68854
|  | 644 | 92.66842
|  | 645 | 92.67229
|  | 646 | 92.66046
|  | 647 | 92.63347
|  | 648 | 92.63956
|  | 649 | 92.61362
|  | 650 | 92.59457
|  | 651 | 92.58724
|  | 652 | 92.55291
|  | 653 | 92.53118
|  | 654 | 92.4774
|  | 655 | 92.43969
|  | 656 | 92.41392
|  | 657 | 92.36805
|  | 658 | 92.31216
|  | 659 | 92.27325
|  | 660 | 92.22201
|  | 661 | 92.15256
|  | 662 | 92.08643
|  | 663 | 92.04326
|  | 664 | 91.96334
|  | 665 | 91.88157
|  | 666 | 91.80824
|  | 667 | 91.72405
|  | 668 | 91.63281
|  | 669 | 91.55293
|  | 670 | 91.44202
|  | 671 | 91.35266
|  | 672 | 91.24103
|  | 673 | 91.12203
|  | 674 | 91.024
|  | 675 | 90.89497
|  | 676 | 90.75997
|  | 677 | 90.63227
|  | 678 | 90.50175
|  | 679 | 90.33968
|  | 680 | 90.18418
|  | 681 | 90.04282
|  | 682 | 89.88225
|  | 683 | 89.70768
|  | 684 | 89.54319
|  | 685 | 89.37467
|  | 686 | 89.19584
|  | 687 | 89.00993
|  | 688 | 88.82174
|  | 689 | 88.63883
|  | 690 | 88.43049
|  | 691 | 88.2181
|  | 692 | 88.01247
|  | 693 | 87.80073
|  | 694 | 87.55405
|  | 695 | 87.34441
|  | 696 | 87.11417
|  | 697 | 86.85384
|  | 698 | 86.60693
|  | 699 | 86.36895
|  | 700 | 86.10976
|  | 701 | 85.83882
|  | 702 | 85.57049
|  | 703 | 85.30142
|  | 704 | 85.02671
|  | 705 | 84.74486
|  | 706 | 84.44687
|  | 707 | 84.15282
|  | 708 | 83.84656
|  | 709 | 83.54331
|  | 710 | 83.23409
|  | 711 | 82.9293
|  | 712 | 82.60254
|  | 713 | 82.26746
|  | 714 | 81.94793
|  | 715 | 81.61425
|  | 716 | 81.28566
|  | 717 | 80.94557
|  | 718 | 80.57398
|  | 719 | 80.22357
|  | 720 | 79.92578
|  | 721 | 79.57358
|  | 722 | 79.21136
|  | 723 | 78.83969
|  | 724 | 78.46987
|  | 725 | 78.06741
|  | 726 | 77.66961
|  | 727 | 77.30221
|  | 728 | 76.91759
|  | 729 | 76.50806
|  | 730 | 76.10804
|  | 731 | 75.71158
|  | 732 | 75.29235
|  | 733 | 74.88444
|  | 734 | 74.48469
|  | 735 | 74.05749
|  | 736 | 73.63923
|  | 737 | 73.2211
|  | 738 | 72.78544
|  | 739 | 72.36883
|  | 740 | 71.95357
|  | 741 | 71.52218
|  | 742 | 71.08366
|  | 743 | 70.65823
|  | 744 | 70.21658
|  | 745 | 69.77702
|  | 746 | 69.3352
|  | 747 | 68.89806
|  | 748 | 68.44215
|  | 749 | 68.02775
|  | 750 | 67.5663
|  | 751 | 67.11329
|  | 752 | 66.67389
|  | 753 | 66.22843
|  | 754 | 65.78171
|  | 755 | 65.31946
|  | 756 | 64.89344
|  | 757 | 64.42932
|  | 758 | 63.97555
|  | 759 | 63.54383
|  | 760 | 63.08068
|  | 761 | 62.62367
|  | 762 | 62.17596
|  | 763 | 61.71924
|  | 764 | 61.25615
|  | 765 | 60.81996
|  | 766 | 60.35427
|  | 767 | 59.90554
|  | 768 | 59.46996
|  | 769 | 59.00171
|  | 770 | 58.5459
|  | 771 | 58.10095
|  | 772 | 57.66228
|  | 773 | 57.21152
|  | 774 | 56.76335
|  | 775 | 56.33365
|  | 776 | 55.88124
|  | 777 | 55.42606
|  | 778 | 55.00387
|  | 779 | 54.55967
|  | 780 | 54.11362
|  | 781 | 53.68019
|  | 782 | 53.24118
|  | 783 | 52.80465
|  | 784 | 52.38253
|  | 785 | 51.96271
|  | 786 | 51.52437
|  | 787 | 51.09882
|  | 788 | 50.6697
|  | 789 | 50.25013
|  | 790 | 49.82625
|  | 791 | 49.41843
|  | 792 | 48.99752
|  | 793 | 48.58231
|  | 794 | 48.17878
|  | 795 | 47.75617
|  | 796 | 47.34293
|  | 797 | 46.95069
|  | 798 | 46.54959
|  | 799 | 46.1539
|  | 800 | 45.7479
|  | 801 | 45.35528
|  | 802 | 44.95443
|  | 803 | 44.57741
|  | 804 | 44.18502
|  | 805 | 43.79261
|  | 806 | 43.43398
|  | 807 | 43.04034
|  | 808 | 42.66443
|  | 809 | 42.29903
|  | 810 | 41.93274
|  | 811 | 41.56425
|  | 812 | 41.20199
|  | 813 | 40.84597
|  | 814 | 40.47928
|  | 815 | 40.12396
|  | 816 | 39.78805
|  | 817 | 39.43211
|  | 818 | 39.08173
|  | 819 | 38.7407
|  | 820 | 38.40097
|  | 821 | 38.05674
|  | 822 | 37.73595
|  | 823 | 37.40354
|  | 824 | 37.06968
|  | 825 | 36.74927
|  | 826 | 36.43002
|  | 827 | 36.09529
|  | 828 | 35.79386
|  | 829 | 35.48037
|  | 830 | 35.17095
|  | 831 | 34.86133
|  | 832 | 34.56095
|  | 833 | 34.2526
|  | 834 | 33.95188
|  | 835 | 33.66796
|  | 836 | 33.36855
|  | 837 | 33.08376
|  | 838 | 32.79281
|  | 839 | 32.51091
|  | 840 | 32.22601
|  | 841 | 31.95134
|  | 842 | 31.68561
|  | 843 | 31.40819
|  | 844 | 31.14794
|  | 845 | 30.87482
|  | 846 | 30.60563
|  | 847 | 30.35542
|  | 848 | 30.09942
|  | 849 | 29.84024
|  | 850 | 29.58641
|  | 851 | 29.34141
|  | 852 | 29.08773
|  | 853 | 28.84462
|  | 854 | 28.60542
|  | 855 | 28.36267
|  | 856 | 28.12493
|  | 857 | 27.89848
|  | 858 | 27.66469
|  | 859 | 27.4281
|  | 860 | 27.21234
|  | 861 | 26.98728
|  | 862 | 26.76347
|  | 863 | 26.54765
|  | 864 | 26.33186
|  | 865 | 26.11445
|  | 866 | 25.91066
|  | 867 | 25.70051
|  | 868 | 25.49297
|  | 869 | 25.29483
|  | 870 | 25.09443
|  | 871 | 24.88926
|  | 872 | 24.69357
|  | 873 | 24.50715
|  | 874 | 24.31166
|  | 875 | 24.12263
|  | 876 | 23.93606
|  | 877 | 23.74955
|  | 878 | 23.56513
|  | 879 | 23.39149
|  | 880 | 23.21003
|  | 881 | 23.03038
|  | 882 | 22.86445
|  | 883 | 22.68928
|  | 884 | 22.51539
|  | 885 | 22.35415
|  | 886 | 22.18756
|  | 887 | 22.02389
|  | 888 | 21.86478
|  | 889 | 21.70686
|  | 890 | 21.54448
|  | 891 | 21.39307
|  | 892 | 21.23928
|  | 893 | 21.08721
|  | 894 | 20.94036
|  | 895 | 20.79311
|  | 896 | 20.6476
|  | 897 | 20.50417
|  | 898 | 20.36482
|  | 899 | 20.22421
|  | 900 | 20.08398
|  | 901 | 19.95228
|  | 902 | 19.81447
|  | 903 | 19.68032
|  | 904 | 19.55226
|  | 905 | 19.42305
|  | 906 | 19.29479
|  | 907 | 19.17097
|  | 908 | 19.04674
|  | 909 | 18.92378
|  | 910 | 18.80214
|  | 911 | 18.68527
|  | 912 | 18.56649
|  | 913 | 18.45094
|  | 914 | 18.34002
|  | 915 | 18.22343
|  | 916 | 18.11204
|  | 917 | 18.00289
|  | 918 | 17.8956
|  | 919 | 17.78628
|  | 920 | 17.68367
|  | 921 | 17.57892
|  | 922 | 17.47354
|  | 923 | 17.37596
|  | 924 | 17.27541
|  | 925 | 17.17466
|  | 926 | 17.08075
|  | 927 | 16.98398
|  | 928 | 16.8883
|  | 929 | 16.79604
|  | 930 | 16.70596
|  | 931 | 16.61516
|  | 932 | 16.52767
|  | 933 | 16.44011
|  | 934 | 16.35078
|  | 935 | 16.26524
|  | 936 | 16.18269
|  | 937 | 16.09974
|  | 938 | 16.01363
|  | 939 | 15.93662
|  | 940 | 15.85499
|  | 941 | 15.77605
|  | 942 | 15.70169
|  | 943 | 15.62474
|  | 944 | 15.54902
|  | 945 | 15.47626
|  | 946 | 15.40287
|  | 947 | 15.32852
|  | 948 | 15.26001
|  | 949 | 15.19032
|  | 950 | 15.12085
|  | 951 | 15.05301
|  | 952 | 14.98463
|  | 953 | 14.91766
|  | 954 | 14.85333
|  | 955 | 14.78989
|  | 956 | 14.72573
|  | 957 | 14.66492
|  | 958 | 14.60679
|  | 959 | 14.5455
|  | 960 | 14.48415
|  | 961 | 14.42961
|  | 962 | 14.37313
|  | 963 | 14.31612
|  | 964 | 14.26284
|  | 965 | 14.21008
|  | 966 | 14.15628
|  | 967 | 14.1055
|  | 968 | 14.05489
|  | 969 | 14.00432
|  | 970 | 13.95581
|  | 971 | 13.90783
|  | 972 | 13.85959
|  | 973 | 13.81398
|  | 974 | 13.76983
|  | 975 | 13.7235
|  | 976 | 13.6801
|  | 977 | 13.63729
|  | 978 | 13.5941
|  | 979 | 13.55027
|  | 980 | 13.51157
|  | 981 | 13.47065
|  | 982 | 13.43117
|  | 983 | 13.39371
|  | 984 | 13.35515
|  | 985 | 13.3163
|  | 986 | 13.2816
|  | 987 | 13.24714
|  | 988 | 13.21193
|  | 989 | 13.17701
|  | 990 | 13.14464
|  | 991 | 13.11164
|  | 992 | 13.08027
|  | 993 | 13.05034
|  | 994 | 13.01978
|  | 995 | 12.98911
|  | 996 | 12.95942
|  | 997 | 12.93083
|  | 998 | 12.90338
|  | 999 | 12.87756
|  | 1000 | 12.84972
|  | 1001 | 12.82505
|  | 1002 | 12.8003
|  | 1003 | 12.7758
|  | 1004 | 12.75287
|  | 1005 | 12.73051
|  | 1006 | 12.70757
|  | 1007 | 12.6854
|  | 1008 | 12.6648
|  | 1009 | 12.64491
|  | 1010 | 12.62452
|  | 1011 | 12.60601
|  | 1012 | 12.5875
|  | 1013 | 12.56917
|  | 1014 | 12.55105
|  | 1015 | 12.53486
|  | 1016 | 12.51892
|  | 1017 | 12.50246
|  | 1018 | 12.4874
|  | 1019 | 12.47288
|  | 1020 | 12.45999
|  | 1021 | 12.44602
|  | 1022 | 12.43282
|  | 1023 | 12.42085
|  | 1024 | 12.40924
|  | 1025 | 12.39764
|  | 1026 | 12.38693
|  | 1027 | 12.37699
|  | 1028 | 12.36691
|  | 1029 | 12.35795
|  | 1030 | 12.35038
|  | 1031 | 12.34358
|  | 1032 | 12.33585
|  | 1033 | 12.33027
|  | 1034 | 12.32422
|  | 1035 | 12.32014
|  | 1036 | 12.31538
|  | 1037 | 12.31268
|  | 1038 | 12.30846
|  | 1039 | 12.30485
|  | 1040 | 12.30358
|  | 1041 | 12.30273
|  | 1042 | 12.3005
|  | 1043 | 12.29833
|  | 1044 | 12.29899
|  | 1045 | 12.30071
|  | 1046 | 12.30177
|  | 1047 | 12.3026
|  | 1048 | 12.30535
|  | 1049 | 12.30789
|  | 1050 | 12.31029
|  | 1051 | 12.31459
|  | 1052 | 12.31862
|  | 1053 | 12.32314
|  | 1054 | 12.32842
|  | 1055 | 12.33602
|  | 1056 | 12.34396
|  | 1057 | 12.35077
|  | 1058 | 12.35665
|  | 1059 | 12.36588
|  | 1060 | 12.37422
|  | 1061 | 12.38179
|  | 1062 | 12.3888
|  | 1063 | 12.39731
|  | 1064 | 12.40664
|  | 1065 | 12.41438
|  | 1066 | 12.42386
|  | 1067 | 12.43627
|  | 1068 | 12.44436
|  | 1069 | 12.45673
|  | 1070 | 12.46854
|  | 1071 | 12.47906
|  | 1072 | 12.48955
|  | 1073 | 12.50255
|  | 1074 | 12.51695
|  | 1075 | 12.52927
|  | 1076 | 12.5416
|  | 1077 | 12.55765
|  | 1078 | 12.57352
|  | 1079 | 12.58671
|  | 1080 | 12.60265
|  | 1081 | 12.6197
|  | 1082 | 12.63463
|  | 1083 | 12.65184
|  | 1084 | 12.66665
|  | 1085 | 12.68514
|  | 1086 | 12.70085
|  | 1087 | 12.7187
|  | 1088 | 12.73875
|  | 1089 | 12.75768
|  | 1090 | 12.77572
|  | 1091 | 12.79501
|  | 1092 | 12.81773
|  | 1093 | 12.83909
|  | 1094 | 12.85993
|  | 1095 | 12.88086
|  | 1096 | 12.90507
|  | 1097 | 12.9241
|  | 1098 | 12.9485
|  | 1099 | 12.97113
|  | 1100 | 12.99529
|  | 1101 | 13.01786
|  | 1102 | 13.0424
|  | 1103 | 13.06648
|  | 1104 | 13.08985
|  | 1105 | 13.1172
|  | 1106 | 13.14093
|  | 1107 | 13.17187
|  | 1108 | 13.19362
|  | 1109 | 13.22042
|  | 1110 | 13.2492
|  | 1111 | 13.27727
|  | 1112 | 13.30315
|  | 1113 | 13.3313
|  | 1114 | 13.36078
|  | 1115 | 13.38569
|  | 1116 | 13.41632
|  | 1117 | 13.44721
|  | 1118 | 13.47781
|  | 1119 | 13.5037
|  | 1120 | 13.54303
|  | 1121 | 13.56839
|  | 1122 | 13.6054
|  | 1123 | 13.63307
|  | 1124 | 13.66813
|  | 1125 | 13.69841
|  | 1126 | 13.72634
|  | 1127 | 13.76042
|  | 1128 | 13.79276
|  | 1129 | 13.82691
|  | 1130 | 13.86508
|  | 1131 | 13.90266
|  | 1132 | 13.93021
|  | 1133 | 13.96628
|  | 1134 | 14.00575
|  | 1135 | 14.0436
|  | 1136 | 14.0874
|  | 1137 | 14.11442
|  | 1138 | 14.15282
|  | 1139 | 14.19987
|  | 1140 | 14.22745
|  | 1141 | 14.26022
|  | 1142 | 14.31403
|  | 1143 | 14.34472
|  | 1144 | 14.38471
|  | 1145 | 14.42407
|  | 1146 | 14.46663
|  | 1147 | 14.5068
|  | 1148 | 14.54841
|  | 1149 | 14.59152
|  | 1150 | 14.63385
|  | 1151 | 14.67436
|  | 1152 | 14.7176
|  | 1153 | 14.76328
|  | 1154 | 14.80467
|  | 1155 | 14.84966
|  | 1156 | 14.89513
|  | 1157 | 14.93608
|  | 1158 | 14.99171
|  | 1159 | 15.03179
|  | 1160 | 15.08529
|  | 1161 | 15.12413
|  | 1162 | 15.16953
|  | 1163 | 15.21704
|  | 1164 | 15.26595
|  | 1165 | 15.31861
|  | 1166 | 15.37073
|  | 1167 | 15.41421
|  | 1168 | 15.44901
|  | 1169 | 15.5165
|  | 1170 | 15.56549
|  | 1171 | 15.61761
|  | 1172 | 15.66954
|  | 1173 | 15.71993
|  | 1174 | 15.76731
|  | 1175 | 15.82628
|  | 1176 | 15.87926
|  | 1177 | 15.93042
|  | 1178 | 15.97824
|  | 1179 | 16.04538
|  | 1180 | 16.09747
|  | 1181 | 16.15262
|  | 1182 | 16.20536
|  | 1183 | 16.26077
|  | 1184 | 16.3121
|  | 1185 | 16.37715
|  | 1186 | 16.43084
|  | 1187 | 16.49047
|  | 1188 | 16.54891
|  | 1189 | 16.60415
|  | 1190 | 16.66895
|  | 1191 | 16.72473
|  | 1192 | 16.78517
|  | 1193 | 16.8437
|  | 1194 | 16.90881
|  | 1195 | 16.96848
|  | 1196 | 17.02942
|  | 1197 | 17.09202
|  | 1198 | 17.15012
|  | 1199 | 17.21451
|  | 1200 | 17.28975
|  | 1201 | 17.36284
|  | 1202 | 17.42567
|  | 1203 | 17.49114
|  | 1204 | 17.58149
|  | 1205 | 17.62083
|  | 1206 | 17.6705
|  | 1207 | 17.75398
|  | 1208 | 17.8209
|  | 1209 | 17.88546
|  | 1210 | 17.95492
|  | 1211 | 18.02378
|  | 1212 | 18.09276
|  | 1213 | 18.16279
|  | 1214 | 18.21424
|  | 1215 | 18.29551
|  | 1216 | 18.3669
|  | 1217 | 18.43918
|  | 1218 | 18.54514
|  | 1219 | 18.58114
|  | 1220 | 18.65216
|  | 1221 | 18.72565
|  | 1222 | 18.79842
|  | 1223 | 18.87149
|  | 1224 | 18.94611
|  | 1225 | 19.02214
|  | 1226 | 19.09579
|  | 1227 | 19.15149
|  | 1228 | 19.2543
|  | 1229 | 19.32315
|  | 1230 | 19.39852
|  | 1231 | 19.47795
|  | 1232 | 19.55833
|  | 1233 | 19.63032
|  | 1234 | 19.71051
|  | 1235 | 19.78873
|  | 1236 | 19.86618
|  | 1237 | 19.94683
|  | 1238 | 20.02958
|  | 1239 | 20.10676
|  | 1240 | 20.18594
|  | 1241 | 20.27033
|  | 1242 | 20.35142
|  | 1243 | 20.43212
|  | 1244 | 20.53068
|  | 1245 | 20.59715
|  | 1246 | 20.68274
|  | 1247 | 20.76933
|  | 1248 | 20.85061
|  | 1249 | 20.93576
|  | 1250 | 21.02094
|  | 1251 | 21.10914
|  | 1252 | 21.19353
|  | 1253 | 21.28103
|  | 1254 | 21.36716
|  | 1255 | 21.44974
|  | 1256 | 21.54029
|  | 1257 | 21.63318
|  | 1258 | 21.73133
|  | 1259 | 21.80804
|  | 1260 | 21.89797
|  | 1261 | 21.97588
|  | 1262 | 22.07933
|  | 1263 | 22.17379
|  | 1264 | 22.26566
|  | 1265 | 22.35496
|  | 1266 | 22.45158
|  | 1267 | 22.53981
|  | 1268 | 22.64902
|  | 1269 | 22.73184
|  | 1270 | 22.8187
|  | 1271 | 22.91649
|  | 1272 | 22.97597
|  | 1273 | 23.11227
|  | 1274 | 23.20792
|  | 1275 | 23.33697
|  | 1276 | 23.39849
|  | 1277 | 23.4928
|  | 1278 | 23.59433
|  | 1279 | 23.68961
|  | 1280 | 23.78946
|  | 1281 | 23.89006
|  | 1282 | 23.9916
|  | 1283 | 24.08648
|  | 1284 | 24.18561
|  | 1285 | 24.28915
|  | 1286 | 24.38964
|  | 1287 | 24.48736
|  | 1288 | 24.59361
|  | 1289 | 24.6945
|  | 1290 | 24.79605
|  | 1291 | 24.90332
|  | 1292 | 25.00586
|  | 1293 | 25.10638
|  | 1294 | 25.21207
|  | 1295 | 25.31596
|  | 1296 | 25.4191
|  | 1297 | 25.5256
|  | 1298 | 25.63294
|  | 1299 | 25.73631
|  | 1300 | 25.84703
|  | 1301 | 25.95164
|  | 1302 | 26.06118
|  | 1303 | 26.16908
|  | 1304 | 26.28002
|  | 1305 | 26.38632
|  | 1306 | 26.49545
|  | 1307 | 26.60831
|  | 1308 | 26.71688
|  | 1309 | 26.82942
|  | 1310 | 26.94452
|  | 1311 | 27.0545
|  | 1312 | 27.16395
|  | 1313 | 27.21008
|  | 1314 | 27.40004
|  | 1315 | 27.50638
|  | 1316 | 27.62217
|  | 1317 | 27.73714
|  | 1318 | 27.85206
|  | 1319 | 27.96337
|  | 1320 | 28.07962
|  | 1321 | 28.19675
|  | 1322 | 28.31218
|  | 1323 | 28.43051
|  | 1324 | 28.54168
|  | 1325 | 28.66246
|  | 1326 | 28.77641
|  | 1327 | 28.89564
|  | 1328 | 29.01762
|  | 1329 | 29.13775
|  | 1330 | 29.25343
|  | 1331 | 29.37502
|  | 1332 | 29.49712
|  | 1333 | 29.61623
|  | 1334 | 29.7382
|  | 1335 | 29.85902
|  | 1336 | 29.98007
|  | 1337 | 30.10121
|  | 1338 | 30.22508
|  | 1339 | 30.34957
|  | 1340 | 30.46171
|  | 1341 | 30.59929
|  | 1342 | 30.72073
|  | 1343 | 30.84281
|  | 1344 | 30.9715
|  | 1345 | 31.0889
|  | 1346 | 31.21294
|  | 1347 | 31.33762
|  | 1348 | 31.46489
|  | 1349 | 31.58391
|  | 1350 | 31.70587
|  | 1351 | 31.83704
|  | 1352 | 31.96058
|  | 1353 | 32.08586
|  | 1354 | 32.21431
|  | 1355 | 32.33983
|  | 1356 | 32.46721
|  | 1357 | 32.59884
|  | 1358 | 32.7418
|  | 1359 | 32.86048
|  | 1360 | 32.99671
|  | 1361 | 33.13648
|  | 1362 | 33.26049
|  | 1363 | 33.39834
|  | 1364 | 33.54384
|  | 1365 | 33.66686
|  | 1366 | 33.80466
|  | 1367 | 33.93405
|  | 1368 | 34.06755
|  | 1369 | 34.20125
|  | 1370 | 34.33691
|  | 1371 | 34.46763
|  | 1372 | 34.58917
|  | 1373 | 34.7203
|  | 1374 | 34.84429
|  | 1375 | 34.95732
|  | 1376 | 35.08503
|  | 1377 | 35.20055
|  | 1378 | 35.31832
|  | 1379 | 35.45253
|  | 1380 | 35.57844
|  | 1381 | 35.69801
|  | 1382 | 35.83027
|  | 1383 | 35.96156
|  | 1384 | 36.07756
|  | 1385 | 36.18686
|  | 1386 | 36.28929
|  | 1387 | 36.38993
|  | 1388 | 36.48303
|  | 1389 | 36.56626
|  | 1390 | 36.65572
|  | 1391 | 36.74588
|  | 1392 | 36.83744
|  | 1393 | 36.92977
|  | 1394 | 37.02116
|  | 1395 | 37.11199
|  | 1396 | 37.20362
|  | 1397 | 37.30925
|  | 1398 | 37.40199
|  | 1399 | 37.49853
|  | 1400 | 37.60668
|  | 1401 | 37.71413
|  | 1402 | 37.82816
|  | 1403 | 37.94214
|  | 1404 | 38.05551
|  | 1405 | 38.20738
|  | 1406 | 38.32467
|  | 1407 | 38.46597
|  | 1408 | 38.60369
|  | 1409 | 38.76532
|  | 1410 | 38.90717
|  | 1411 | 39.06034
|  | 1412 | 39.2078
|  | 1413 | 39.37476
|  | 1414 | 39.53537
|  | 1415 | 39.6939
|  | 1416 | 39.85389
|  | 1417 | 40.02016
|  | 1418 | 40.19411
|  | 1419 | 40.35937
|  | 1420 | 40.53477
|  | 1421 | 40.71
|  | 1422 | 40.87507
|  | 1423 | 41.19654
|  | 1424 | 41.22392
|  | 1425 | 41.38531
|  | 1426 | 41.54557
|  | 1427 | 41.72268
|  | 1428 | 41.89015
|  | 1429 | 42.06203
|  | 1430 | 42.23207
|  | 1431 | 42.39926
|  | 1432 | 42.55939
|  | 1433 | 42.73654
|  | 1434 | 42.90415
|  | 1435 | 43.0684
|  | 1436 | 43.23511
|  | 1437 | 43.40616
|  | 1438 | 43.56916
|  | 1439 | 43.73916
|  | 1440 | 43.90169
|  | 1441 | 44.06006
|  | 1442 | 44.23112
|  | 1443 | 44.39985
|  | 1444 | 44.55306
|  | 1445 | 44.71902
|  | 1446 | 44.89353
|  | 1447 | 45.05698
|  | 1448 | 45.19898
|  | 1449 | 45.36699
|  | 1450 | 45.54079
|  | 1451 | 45.69558
|  | 1452 | 45.87443
|  | 1453 | 46.03113
|  | 1454 | 46.19303
|  | 1455 | 46.34814
|  | 1456 | 46.50905
|  | 1457 | 46.70201
|  | 1458 | 46.83305
|  | 1459 | 46.99073
|  | 1460 | 47.15134
|  | 1461 | 47.31136
|  | 1462 | 47.47972
|  | 1463 | 47.63397
|  | 1464 | 47.80835
|  | 1465 | 48.00597
|  | 1466 | 48.11359
|  | 1467 | 48.29053
|  | 1468 | 48.44323
|  | 1469 | 48.62835
|  | 1470 | 48.77695
|  | 1471 | 48.93322
|  | 1472 | 49.09638
|  | 1473 | 49.24718
|  | 1474 | 49.41117
|  | 1475 | 49.5687
|  | 1476 | 49.72226
|  | 1477 | 49.88902
|  | 1478 | 50.05824
|  | 1479 | 50.20859
|  | 1480 | 50.37437
|  | 1481 | 50.53282
|  | 1482 | 50.68011
|  | 1483 | 50.85821
|  | 1484 | 51.02536
|  | 1485 | 51.17174
|  | 1486 | 51.32639
|  | 1487 | 51.49421
|  | 1488 | 51.64898
|  | 1489 | 51.80588
|  | 1490 | 51.97434
|  | 1491 | 52.12333
|  | 1492 | 52.28585
|  | 1493 | 52.44499
|  | 1494 | 52.60335
|  | 1495 | 52.76022
|  | 1496 | 52.92654
|  | 1497 | 53.07513
|  | 1498 | 53.24211
|  | 1499 | 53.395
|  | 1500 | 53.55744
|  | 1501 | 53.70411
|  | 1502 | 53.87093
|  | 1503 | 54.02326
|  | 1504 | 54.18107
|  | 1505 | 54.34866
|  | 1506 | 54.50523
|  | 1507 | 54.64955
|  | 1508 | 54.77268
|  | 1509 | 54.96953
|  | 1510 | 55.14649
|  | 1511 | 55.28255
|  | 1512 | 55.43997
|  | 1513 | 55.59366
|  | 1514 | 55.74702
|  | 1515 | 55.90741
|  | 1516 | 56.06424
|  | 1517 | 56.21321
|  | 1518 | 56.36073
|  | 1519 | 56.56817
|  | 1520 | 56.67871
|  | 1521 | 56.83444
|  | 1522 | 57.0012
|  | 1523 | 57.1542
|  | 1524 | 57.29756
|  | 1525 | 57.4987
|  | 1526 | 57.60861
|  | 1527 | 57.76709
|  | 1528 | 57.9247
|  | 1529 | 58.1049
|  | 1530 | 58.24144
|  | 1531 | 58.3807
|  | 1532 | 58.5018
|  | 1533 | 58.68264
|  | 1534 | 58.87344
|  | 1535 | 58.9911
|  | 1536 | 59.12938
|  | 1537 | 59.30076
|  | 1538 | 59.46675
|  | 1539 | 59.57526
|  | 1540 | 59.73714
|  | 1541 | 59.92028
|  | 1542 | 60.06115
|  | 1543 | 60.2024
|  | 1544 | 60.31419
|  | 1545 | 60.50759
|  | 1546 | 60.67362
|  | 1547 | 60.80514
|  | 1548 | 60.91774
|  | 1549 | 61.11427
|  | 1550 | 61.28665
|  | 1551 | 61.40357
|  | 1552 | 61.50416
|  | 1553 | 61.71175
|  | 1554 | 61.88017
|  | 1555 | 61.99011
|  | 1556 | 62.14733
|  | 1557 | 62.2288
|  | 1558 | 62.491
|  | 1559 | 62.58923
|  | 1560 | 62.7387
|  | 1561 | 62.86474
|  | 1562 | 63.02332
|  | 1563 | 63.17714
|  | 1564 | 63.30372
|  | 1565 | 63.46443
|  | 1566 | 63.6096
|  | 1567 | 63.74153
|  | 1568 | 63.89216
|  | 1569 | 64.05802
|  | 1570 | 64.1729
|  | 1571 | 64.32265
|  | 1572 | 64.49108
|  | 1573 | 64.6201
|  | 1574 | 64.72871
|  | 1575 | 64.91972
|  | 1576 | 65.05604
|  | 1577 | 65.18293
|  | 1578 | 65.31278
|  | 1579 | 65.47796
|  | 1580 | 65.60719
|  | 1581 | 65.75708
|  | 1582 | 65.9
|  | 1583 | 66.02632
|  | 1584 | 66.14298
|  | 1585 | 66.32324
|  | 1586 | 66.46176
|  | 1587 | 66.59097
|  | 1588 | 66.70908
|  | 1589 | 66.87166
|  | 1590 | 67.01979
|  | 1591 | 67.11325
|  | 1592 | 67.28692
|  | 1593 | 67.43275
|  | 1594 | 67.51555
|  | 1595 | 67.67876
|  | 1596 | 67.8054
|  | 1597 | 67.95715
|  | 1598 | 68.07519
|  | 1599 | 68.21308
|  | 1600 | 68.34566
|  | 1601 | 68.44479
|  | 1602 | 68.66128
|  | 1603 | 68.74546
|  | 1604 | 68.88826
|  | 1605 | 68.99373
|  | 1606 | 69.13566
|  | 1607 | 69.28147
|  | 1608 | 69.44813
|  | 1609 | 69.48609
|  | 1610 | 69.67932
|  | 1611 | 69.79682
|  | 1612 | 69.92665
|  | 1613 | 70.08425
|  | 1614 | 70.18686
|  | 1615 | 70.30385
|  | 1616 | 70.43431
|  | 1617 | 70.60501
|  | 1618 | 70.69148
|  | 1619 | 70.80969
|  | 1620 | 70.9708
|  | 1621 | 71.05643
|  | 1622 | 71.18259
|  | 1623 | 71.36143
|  | 1624 | 71.44954
|  | 1625 | 71.53221
|  | 1626 | 71.69682
|  | 1627 | 71.85836
|  | 1628 | 71.93695
|  | 1629 | 72.0262
|  | 1630 | 72.18082
|  | 1631 | 72.34264
|  | 1632 | 72.39574
|  | 1633 | 72.53068
|  | 1634 | 72.67061
|  | 1635 | 72.77775
|  | 1636 | 72.88361
|  | 1637 | 73.00405
|  | 1638 | 73.15202
|  | 1639 | 73.24271
|  | 1640 | 73.35482
|  | 1641 | 73.49095
|  | 1642 | 73.63039
|  | 1643 | 73.66975
|  | 1644 | 73.82494
|  | 1645 | 73.97519
|  | 1646 | 74.03881
|  | 1647 | 74.17753
|  | 1648 | 74.3147
|  | 1649 | 74.36843
|  | 1650 | 74.50505
|  | 1651 | 74.66516
|  | 1652 | 74.70125
|  | 1653 | 74.8291
|  | 1654 | 74.95176
|  | 1655 | 75.09453
|  | 1656 | 75.15157
|  | 1657 | 75.28036
|  | 1658 | 75.41213
|  | 1659 | 75.50662
|  | 1660 | 75.52722
|  | 1661 | 75.71658
|  | 1662 | 75.84347
|  | 1663 | 75.87874
|  | 1664 | 76.01397
|  | 1665 | 76.15727
|  | 1666 | 76.23048
|  | 1667 | 76.30834
|  | 1668 | 76.44453
|  | 1669 | 76.54682
|  | 1670 | 76.62887
|  | 1671 | 76.7508
|  | 1672 | 76.86164
|  | 1673 | 76.92475
|  | 1674 | 77.0398
|  | 1675 | 77.18708
|  | 1676 | 77.23106
|  | 1677 | 77.3131
|  | 1678 | 77.46185
|  | 1679 | 77.55239
|  | 1680 | 77.5889
|  | 1681 | 77.72519
|  | 1682 | 77.86957
|  | 1683 | 77.92901
|  | 1684 | 77.97035
|  | 1685 | 78.1392
|  | 1686 | 78.22207
|  | 1687 | 78.26839
|  | 1688 | 78.40861
|  | 1689 | 78.48906
|  | 1690 | 78.56979
|  | 1691 | 78.66263
|  | 1692 | 78.7606
|  | 1693 | 78.81144
|  | 1694 | 78.94046
|  | 1695 | 79.03235
|  | 1696 | 79.0924
|  | 1697 | 79.19139
|  | 1698 | 79.30279
|  | 1699 | 79.3503
|  | 1700 | 79.44626
|  | 1701 | 79.56816
|  | 1702 | 79.60101
|  | 1703 | 79.71071
|  | 1704 | 79.82225
|  | 1705 | 79.86374
|  | 1706 | 79.97228
|  | 1707 | 80.091
|  | 1708 | 80.13472
|  | 1709 | 80.14562
|  | 1710 | 80.31061
|  | 1711 | 80.36839
|  | 1712 | 80.4485
|  | 1713 | 80.4728
|  | 1714 | 80.66199
|  | 1715 | 80.68328
|  | 1716 | 80.7494
|  | 1717 | 80.82596
|  | 1718 | 80.95921
|  | 1719 | 80.98316
|  | 1720 | 81.04119
|  | 1721 | 81.18279
|  | 1722 | 81.21146
|  | 1723 | 81.25394
|  | 1724 | 81.35279
|  | 1725 | 81.47995
|  | 1726 | 81.46925
|  | 1727 | 81.57534
|  | 1728 | 81.64637
|  | 1729 | 81.72608
|  | 1730 | 81.7892
|  | 1731 | 81.86594
|  | 1732 | 81.94282
|  | 1733 | 82.05205
|  | 1734 | 82.00169
|  | 1735 | 82.13838
|  | 1736 | 82.24087
|  | 1737 | 82.28209
|  | 1738 | 82.27925
|  | 1739 | 82.41672
|  | 1740 | 82.47223
|  | 1741 | 82.53457
|  | 1742 | 82.57291
|  | 1743 | 82.66478
|  | 1744 | 82.73693
|  | 1745 | 82.79625
|  | 1746 | 82.82283
|  | 1747 | 82.93275
|  | 1748 | 82.97987
|  | 1749 | 83.00651
|  | 1750 | 83.10629
|  | 1751 | 83.13235
|  | 1752 | 83.19388
|  | 1753 | 83.25793
|  | 1754 | 83.30307
|  | 1755 | 83.35759
|  | 1756 | 83.38402
|  | 1757 | 83.53329
|  | 1758 | 83.5284
|  | 1759 | 83.57766
|  | 1760 | 83.61774
|  | 1761 | 83.7495
|  | 1762 | 83.73923
|  | 1763 | 83.7816
|  | 1764 | 83.80369
|  | 1765 | 83.96266
|  | 1766 | 83.93889
|  | 1767 | 83.97731
|  | 1768 | 84.06115
|  | 1769 | 84.12039
|  | 1770 | 84.1172
|  | 1771 | 84.19186
|  | 1772 | 84.26363
|  | 1773 | 84.25579
|  | 1774 | 84.33022
|  | 1775 | 84.42348
|  | 1776 | 84.3922
|  | 1777 | 84.45813
|  | 1778 | 84.54406
|  | 1779 | 84.51156
|  | 1780 | 84.58969
|  | 1781 | 84.66641
|  | 1782 | 84.6422
|  | 1783 | 84.72393
|  | 1784 | 84.77691
|  | 1785 | 84.80011
|  | 1786 | 84.8107
|  | 1787 | 84.90456
|  | 1788 | 84.90533
|  | 1789 | 84.93971
|  | 1790 | 85.021
|  | 1791 | 84.98778
|  | 1792 | 85.08191
|  | 1793 | 85.09741
|  | 1794 | 85.1579
|  | 1795 | 85.15123
|  | 1796 | 85.21265
|  | 1797 | 85.25327
|  | 1798 | 85.3022
|  | 1799 | 85.32511
|  | 1800 | 85.354
|  | 1801 | 85.39406
|  | 1802 | 85.43411
|  | 1803 | 85.44345
|  | 1804 | 85.48836
|  | 1805 | 85.52436
|  | 1806 | 85.53787
|  | 1807 | 85.58358
|  | 1808 | 85.62012
|  | 1809 | 85.63923
|  | 1810 | 85.6763
|  | 1811 | 85.69138
|  | 1812 | 85.72391
|  | 1813 | 85.75437
|  | 1814 | 85.78714
|  | 1815 | 85.80266
|  | 1816 | 85.82358
|  | 1817 | 85.84982
|  | 1818 | 85.89748
|  | 1819 | 85.89149
|  | 1820 | 85.94427
|  | 1821 | 85.93643
|  | 1822 | 86.00783
|  | 1823 | 85.98001
|  | 1824 | 86.02717
|  | 1825 | 86.03024
|  | 1826 | 86.0588
|  | 1827 | 86.08206
|  | 1828 | 86.11992
|  | 1829 | 86.14955
|  | 1830 | 86.16595
|  | 1831 | 86.1856
|  | 1832 | 86.20903
|  | 1833 | 86.21664
|  | 1834 | 86.25993
|  | 1835 | 86.23802
|  | 1836 | 86.28429
|  | 1837 | 86.27584
|  | 1838 | 86.28355
|  | 1839 | 86.29607
|  | 1840 | 86.31557
|  | 1841 | 86.32461
|  | 1842 | 86.32818
|  | 1843 | 86.34405
|  | 1844 | 86.35422
|  | 1845 | 86.3844
|  | 1846 | 86.32421
|  | 1847 | 86.3984
|  | 1848 | 86.40328
|  | 1849 | 86.40413
|  | 1850 | 86.4111
|  | 1851 | 86.42782
|  | 1852 | 86.43101
|  | 1853 | 86.43839
|  | 1854 | 86.446
|  | 1855 | 86.43239
|  | 1856 | 86.45281
|  | 1857 | 86.45196
|  | 1858 | 86.46727
|  | 1859 | 86.44671
|  | 1860 | 86.44022
|  | 1861 | 86.4957
|  | 1862 | 86.52492
|  | 1863 | 86.51544
|  | 1864 | 86.52668
|  | 1865 | 86.53725
|  | 1866 | 86.51382
|  | 1867 | 86.5151
|  | 1868 | 86.51826
|  | 1869 | 86.52535
|  | 1870 | 86.50137
|  | 1871 | 86.49305
|  | 1872 | 86.45645
|  | 1873 | 86.44916
|  | 1874 | 86.43206
|  | 1875 | 86.4398
|  | 1876 | 86.42032
|  | 1877 | 86.38587
|  | 1878 | 86.41475
|  | 1879 | 86.38788
|  | 1880 | 86.38367
|  | 1881 | 86.37743
|  | 1882 | 86.37756
|  | 1883 | 86.35301
|  | 1884 | 86.33369
|  | 1885 | 86.3416
|  | 1886 | 86.31371
|  | 1887 | 86.29254
|  | 1888 | 86.28152
|  | 1889 | 86.2831
|  | 1890 | 86.2409
|  | 1891 | 86.20727
|  | 1892 | 86.21018
|  | 1893 | 86.1778
|  | 1894 | 86.15752
|  | 1895 | 86.15781
|  | 1896 | 86.11271
|  | 1897 | 86.09339
|  | 1898 | 86.0616
|  | 1899 | 86.05204
|  | 1900 | 86.03684
|  | 1901 | 86.00544
|  | 1902 | 85.97614
|  | 1903 | 85.94646
|  | 1904 | 85.90823
|  | 1905 | 85.88454
|  | 1906 | 85.88298
|  | 1907 | 85.85045
|  | 1908 | 85.83018
|  | 1909 | 85.81675
|  | 1910 | 85.79273
|  | 1911 | 85.77014
|  | 1912 | 85.74179
|  | 1913 | 85.72999
|  | 1914 | 85.71465
|  | 1915 | 85.70692
|  | 1916 | 85.66178
|  | 1917 | 85.63181
|  | 1918 | 85.61513
|  | 1919 | 85.5837
|  | 1920 | 85.58295
|  | 1921 | 85.56355
|  | 1922 | 85.54433
|  | 1923 | 85.44512
|  | 1924 | 85.49746
|  | 1925 | 85.49527
|  | 1926 | 85.44217
|  | 1927 | 85.42771
|  | 1928 | 85.39537
|  | 1929 | 85.37689
|  | 1930 | 85.35831
|  | 1931 | 85.33854
|  | 1932 | 85.30269
|  | 1933 | 85.26683
|  | 1934 | 85.23765
|  | 1935 | 85.21357
|  | 1936 | 85.18107
|  | 1937 | 85.15855
|  | 1938 | 85.13164
|  | 1939 | 85.1111
|  | 1940 | 85.08857
|  | 1941 | 85.0578
|  | 1942 | 85.02485
|  | 1943 | 85.00543
|  | 1944 | 84.96484
|  | 1945 | 84.93747
|  | 1946 | 84.91691
|  | 1947 | 84.88429
|  | 1948 | 84.85395
|  | 1949 | 84.77605
|  | 1950 | 84.84358
|  | 1951 | 84.75852
|  | 1952 | 84.72062
|  | 1953 | 84.68912
|  | 1954 | 84.65398
|  | 1955 | 84.62535
|  | 1956 | 84.58753
|  | 1957 | 84.54926
|  | 1958 | 84.53955
|  | 1959 | 84.50288
|  | 1960 | 84.47141
|  | 1961 | 84.43281
|  | 1962 | 84.37827
|  | 1963 | 84.38829
|  | 1964 | 84.30351
|  | 1965 | 84.32129
|  | 1966 | 84.27458
|  | 1967 | 84.21876
|  | 1968 | 84.19129
|  | 1969 | 84.14146
|  | 1970 | 84.09859
|  | 1971 | 84.07071
|  | 1972 | 84.03554
|  | 1973 | 84.04924
|  | 1974 | 83.95905
|  | 1975 | 83.86039
|  | 1976 | 83.91691
|  | 1977 | 83.84147
|  | 1978 | 83.79599
|  | 1979 | 83.78396
|  | 1980 | 83.73622
|  | 1981 | 83.67806
|  | 1982 | 83.67731
|  | 1983 | 83.6006
|  | 1984 | 83.56338
|  | 1985 | 83.54858
|  | 1986 | 83.45591
|  | 1987 | 83.43475
|  | 1988 | 83.40341
|  | 1989 | 83.40688
|  | 1990 | 83.2567
|  | 1991 | 83.27805
|  | 1992 | 83.24884
|  | 1993 | 83.2273
|  | 1994 | 83.05225
|  | 1995 | 83.13654
|  | 1996 | 83.07576
|  | 1997 | 83.02622
|  | 1998 | 82.95713
|  | 1999 | 82.91437
|  | 2000 | 82.84995

## Axial Color
TL300-A Axial Color
|  | Wavelength (nm) | Theoretical Axial Focus (mm)
|  | 400 | 0.08725343
|  | 402.5 | 0.07845703
|  | 405 | 0.07025016
|  | 407.5 | 0.06260237
Product Raw Data |  | 410 | 0.05548487
Tube Lens for Laser Scanning and Widefield Imaging, f = 300 mm |  | 412.5 | 0.04887049
|  | 415 | 0.0427335
Item # | TL300-A | 417.5 | 0.03704961
DISCLAIMER: The data presented here are typical. Slight variations in performance data will occur from lot to lot. Please contact Technical Support with any questions regarding the use or reliability of this data. |  | 420 | 0.03179579
|  | 422.5 | 0.0269503
|  | 425 | 0.02249252
|  | 427.5 | 0.01840295
|  | 430 | 0.01466309
|  | 432.5 | 0.01125543
This data may be used in publications. However, please cite Thorlabs as the source. |  | 435 | 0.00816338
|  | 437.5 | 0.00537119
|  | 440 | 0.00286394
Additional Information: |  | 442.5 | 0.00062748
These are theoretical results. |  | 445 | -0.00135165
|  | 447.5 | -0.00308618
|  | 450 | -0.00458822
|  | 452.5 | -0.00586927
|  | 455 | -0.00694025
|  | 457.5 | -0.00781154
|  | 460 | -0.008493
|  | 462.5 | -0.00899399
|  | 465 | -0.00932343
|  | 467.5 | -0.00948979
|  | 470 | -0.00950112
|  | 472.5 | -0.00936511
|  | 475 | -0.00908903
|  | 477.5 | -0.00867984
|  | 480 | -0.00814414
|  | 482.5 | -0.00748823
|  | 485 | -0.0067181
|  | 487.5 | -0.00583945
|  | 490 | -0.00485772
|  | 492.5 | -0.00377809
|  | 495 | -0.0026055
|  | 497.5 | -0.00134464
|  | 500 | 0
|  | 502.5 | 0.00142414
|  | 505 | 0.00292372
|  | 507.5 | 0.00449484
|  | 510 | 0.00613381
|  | 512.5 | 0.00783708
|  | 515 | 0.0096013
|  | 517.5 | 0.01142323
|  | 520 | 0.01329982
|  | 522.5 | 0.01522813
|  | 525 | 0.01720538
|  | 527.5 | 0.0192289
|  | 530 | 0.02129613
|  | 532.5 | 0.02340466
|  | 535 | 0.02555217
|  | 537.5 | 0.02773644
|  | 540 | 0.02995535
|  | 542.5 | 0.0322069
|  | 545 | 0.03448915
|  | 547.5 | 0.03680027
|  | 550 | 0.0391385
|  | 552.5 | 0.04150216
|  | 555 | 0.04388965
|  | 557.5 | 0.04629944
|  | 560 | 0.04873008
|  | 562.5 | 0.05118016
|  | 565 | 0.05364836
|  | 567.5 | 0.0561334
|  | 570 | 0.05863408
|  | 572.5 | 0.06114922
|  | 575 | 0.06367773
|  | 577.5 | 0.06621854
|  | 580 | 0.06877065
|  | 582.5 | 0.0713331
|  | 585 | 0.07390496
|  | 587.5 | 0.07648535
|  | 590 | 0.07907344
|  | 592.5 | 0.08166843
|  | 595 | 0.08426955
|  | 597.5 | 0.08687608
|  | 600 | 0.08948731
|  | 602.5 | 0.0921026
|  | 605 | 0.0947213
|  | 607.5 | 0.09734281
|  | 610 | 0.09996655
|  | 612.5 | 0.10259199
|  | 615 | 0.10521858
|  | 617.5 | 0.10784585
|  | 620 | 0.11047331
|  | 622.5 | 0.1131005
|  | 625 | 0.11572701
|  | 627.5 | 0.11835242
|  | 630 | 0.12097634
|  | 632.5 | 0.12359839
|  | 635 | 0.12621823
|  | 637.5 | 0.12883552
|  | 640 | 0.13144994
|  | 642.5 | 0.13406119
|  | 645 | 0.13666897
|  | 647.5 | 0.13927302
|  | 650 | 0.14187308
|  | 652.5 | 0.1444689
|  | 655 | 0.14706024
|  | 657.5 | 0.14964689
|  | 660 | 0.15222864
|  | 662.5 | 0.15480529
|  | 665 | 0.15737664
|  | 667.5 | 0.15994253
|  | 670 | 0.16250279
|  | 672.5 | 0.16505726
|  | 675 | 0.1676058
|  | 677.5 | 0.17014825
|  | 680 | 0.1726845
|  | 682.5 | 0.17521441
|  | 685 | 0.17773787
|  | 687.5 | 0.18025478
|  | 690 | 0.18276503
|  | 692.5 | 0.18526853
|  | 695 | 0.18776518
|  | 697.5 | 0.19025492
|  | 700 | 0.19273765

## RMS Wavefront Error
TL300-A RMS Wavefront Error
|  | Field (°) | RMS Wavefront Error (Waves) at 400 nm, Theoretical | RMS Wavefront Error (Waves) at 500 nm, Theoretical | RMS Wavefront Error (Waves) at 600 nm, Theoretical | RMS Wavefront Error (Waves) at 700 nm, Theoretical
|  | -2.099905 | 0.0335 | 0.0465 | 0.0285 | 0.0214
|  | -1.960025 | 0.0291 | 0.0439 | 0.0256 | 0.0191
|  | -1.820119 | 0.0255 | 0.0416 | 0.0231 | 0.0173
|  | -1.680194 | 0.0229 | 0.0394 | 0.0208 | 0.0159
Product Raw Data |  | -1.540249 | 0.0211 | 0.0374 | 0.0188 | 0.015
Tube Lens for Laser Scanning and Widefield Imaging, f = 300 mm |  | -1.400284 | 0.0202 | 0.0356 | 0.0169 | 0.0146
|  | -1.260304 | 0.02 | 0.0339 | 0.0153 | 0.0145
Item # | TL300-A | -1.120309 | 0.0203 | 0.0324 | 0.0139 | 0.0146
DISCLAIMER: The data presented here are typical. Slight variations in performance data will occur from lot to lot. Please contact Technical Support with any questions regarding the use or reliability of this data. |  | -0.9802981 | 0.0209 | 0.0311 | 0.0127 | 0.0149
|  | -0.8402779 | 0.0217 | 0.0299 | 0.0117 | 0.0153
|  | -0.7002475 | 0.0225 | 0.0289 | 0.0109 | 0.0157
|  | -0.5602069 | 0.0233 | 0.028 | 0.0102 | 0.0161
|  | -0.4201615 | 0.024 | 0.0274 | 0.0098 | 0.0165
|  | -0.2801111 | 0.0245 | 0.0269 | 0.0095 | 0.0168
This data may be used in publications. However, please cite Thorlabs as the source. |  | -0.1400554 | 0.0248 | 0.0266 | 0.0093 | 0.0169
|  | 0 | 0.0249 | 0.0265 | 0.0092 | 0.017
|  | 0.1400554 | 0.0248 | 0.0266 | 0.0093 | 0.0169
Additional Information: |  | 0.2801111 | 0.0245 | 0.0269 | 0.0095 | 0.0168
|  | 0.4201615 | 0.024 | 0.0274 | 0.0098 | 0.0165
|  | 0.5602069 | 0.0233 | 0.028 | 0.0102 | 0.0161
|  | 0.7002475 | 0.0225 | 0.0289 | 0.0109 | 0.0157
|  | 0.8402779 | 0.0217 | 0.0299 | 0.0117 | 0.0153
|  | 0.9802981 | 0.0209 | 0.0311 | 0.0127 | 0.0149
|  | 1.120309 | 0.0203 | 0.0324 | 0.0139 | 0.0146
|  | 1.260304 | 0.02 | 0.0339 | 0.0153 | 0.0145
|  | 1.400284 | 0.0202 | 0.0356 | 0.0169 | 0.0146
|  | 1.540249 | 0.0211 | 0.0374 | 0.0188 | 0.015
|  | 1.680194 | 0.0229 | 0.0394 | 0.0208 | 0.0159
|  | 1.820119 | 0.0255 | 0.0416 | 0.0231 | 0.0173
|  | 1.960025 | 0.0291 | 0.0439 | 0.0256 | 0.0191
|  | 2.099905 | 0.0335 | 0.0465 | 0.0285 | 0.0214

## Polychromatic MTF
TL300-A Polychromatic Modulation Transfer Function
|  | Spatial Frequency (lp/mm) | MTF
|  |  | Diffraction Limited (Theoretical) | On Axis | 4.00 mm Off Axis | 8.00 mm Off Axis | 11.00 mm Off Axis | 12.50 mm Off Axis
|  | 0 | 1 | 1 | 1 | 1 | 1 | 1
|  | 0.5 | 0.994708 | 0.994698 | 0.994695 | 0.9946965 | 0.994663 | 0.994667
|  | 1 | 0.98944 | 0.989405 | 0.9893965 | 0.98940075 | 0.9893085 | 0.989299
|  | 1.5 | 0.984186 | 0.98411 | 0.984094 | 0.984102 | 0.9839195 | 0.983877
Product Raw Data |  | 2 | 0.978928 | 0.978795 | 0.97877 | 0.9787825 | 0.9784845 | 0.978399
Tube Lens for Laser Scanning and Widefield Imaging, f = 300 mm |  | 2.5 | 0.973669 | 0.973468 | 0.973431 | 0.9734495 | 0.973009 | 0.9728685
|  | 3 | 0.968411 | 0.968129 | 0.9680795 | 0.96810425 | 0.967496 | 0.9672885
Item # | TL300-A | 3.5 | 0.963153 | 0.962779 | 0.9627145 | 0.96274675 | 0.9619475 | 0.961662
DISCLAIMER: The data presented here are typical. Slight variations in performance data will occur from lot to lot. Please contact Technical Support with any questions regarding the use or reliability of this data. |  | 4 | 0.957894 | 0.95742 | 0.9573375 | 0.95737875 | 0.9563645 | 0.9559915
|  | 4.5 | 0.952636 | 0.952052 | 0.9519495 | 0.95200075 | 0.950749 | 0.9502785
|  | 5 | 0.947378 | 0.946675 | 0.946552 | 0.9466135 | 0.945103 | 0.9445265
|  | 5.5 | 0.942119 | 0.941292 | 0.941145 | 0.9412185 | 0.9394285 | 0.9387365
|  | 6 | 0.936861 | 0.935902 | 0.9357295 | 0.93581575 | 0.933726 | 0.9329105
|  | 6.5 | 0.931603 | 0.930506 | 0.9303065 | 0.93040625 | 0.9279975 | 0.927052
This data may be used in publications. However, please cite Thorlabs as the source. |  | 7 | 0.926345 | 0.925105 | 0.9248765 | 0.92499075 | 0.922245 | 0.921161
|  | 7.5 | 0.921086 | 0.919699 | 0.9194395 | 0.91956925 | 0.916469 | 0.915241
|  | 8 | 0.915828 | 0.91429 | 0.9139965 | 0.91414325 | 0.9106715 | 0.9092925
Additional Information: |  | 8.5 | 0.91057 | 0.908876 | 0.908548 | 0.908712 | 0.904853 | 0.9033175
The modulation transfer function of a lens, shown in this graph for the TL300-A, is a measure of image quality. The curve represents the contrast of an imaged sinusoidal line pair target with various line spacings. As the contrast diminishes, the distinction between the lines begins to blur. In the graph above, the y-axis represents the contrast and the x-axis is the line spacing in line pairs/mm. The data provided here is a theoretical calculation for the TL300-A lens. |  | 9 | 0.905311 | 0.90346 | 0.9030945 | 0.90327725 | 0.899015 | 0.8973175
|  | 9.5 | 0.900053 | 0.89804 | 0.8976365 | 0.89783825 | 0.8931585 | 0.8912945
|  | 10 | 0.894795 | 0.892619 | 0.8921745 | 0.89239675 | 0.887285 | 0.8852495
|  | 10.5 | 0.889537 | 0.887195 | 0.8867085 | 0.88695175 | 0.8813955 | 0.8791845
|  | 11 | 0.884277 | 0.881768 | 0.8812375 | 0.88150275 | 0.875489 | 0.873098
|  | 11.5 | 0.879022 | 0.876344 | 0.8757675 | 0.87605575 | 0.869573 | 0.866999
|  | 12 | 0.873773 | 0.870925 | 0.8703015 | 0.87061325 | 0.863651 | 0.860891
|  | 12.5 | 0.868528 | 0.865509 | 0.8648365 | 0.86517275 | 0.8577195 | 0.85477
|  | 13 | 0.863282 | 0.860091 | 0.8593675 | 0.85972925 | 0.851774 | 0.8486325
|  | 13.5 | 0.858038 | 0.854675 | 0.8539 | 0.8542875 | 0.8458215 | 0.842486
|  | 14 | 0.852804 | 0.849268 | 0.848439 | 0.8488535 | 0.8398685 | 0.836337
|  | 14.5 | 0.847571 | 0.843861 | 0.8429775 | 0.84341925 | 0.8339075 | 0.830177
|  | 15 | 0.842337 | 0.838455 | 0.8375145 | 0.83798475 | 0.8279365 | 0.8240065
|  | 15.5 | 0.837103 | 0.833048 | 0.83205 | 0.832549 | 0.821959 | 0.8178275
|  | 16 | 0.831869 | 0.827641 | 0.8265835 | 0.82711225 | 0.8159735 | 0.81164
|  | 16.5 | 0.82664 | 0.822239 | 0.8211225 | 0.82168075 | 0.8099885 | 0.805451
|  | 17 | 0.821421 | 0.816848 | 0.8156705 | 0.81625925 | 0.804008 | 0.7992635
|  | 17.5 | 0.81621 | 0.811466 | 0.8102255 | 0.81084575 | 0.798029 | 0.793076
|  | 18 | 0.811 | 0.806085 | 0.8047815 | 0.80543325 | 0.7920465 | 0.786886
|  | 18.5 | 0.805789 | 0.800704 | 0.799335 | 0.8000195 | 0.78606 | 0.7806915
|  | 19 | 0.800578 | 0.795324 | 0.7938895 | 0.79460675 | 0.780071 | 0.7744955
|  | 19.5 | 0.795367 | 0.789945 | 0.788445 | 0.789195 | 0.7740805 | 0.768302
|  | 20 | 0.790162 | 0.784572 | 0.783005 | 0.7837885 | 0.768094 | 0.762112
|  | 20.5 | 0.784968 | 0.779212 | 0.777577 | 0.7783945 | 0.7621185 | 0.7559305
|  | 21 | 0.779788 | 0.773867 | 0.772164 | 0.7730155 | 0.7561565 | 0.749759
|  | 21.5 | 0.77461 | 0.768526 | 0.7667535 | 0.76763975 | 0.7501955 | 0.74359
|  | 22 | 0.769431 | 0.763184 | 0.7613415 | 0.76226275 | 0.7442335 | 0.737424
|  | 22.5 | 0.764252 | 0.757845 | 0.755932 | 0.7568885 | 0.7382745 | 0.7312635
|  | 23 | 0.759071 | 0.752504 | 0.750521 | 0.7515125 | 0.7323135 | 0.7251045
|  | 23.5 | 0.753896 | 0.747172 | 0.745118 | 0.746145 | 0.7263645 | 0.7189585
|  | 24 | 0.748737 | 0.741857 | 0.739732 | 0.7407945 | 0.720436 | 0.712833
|  | 24.5 | 0.743592 | 0.736558 | 0.7343605 | 0.73545925 | 0.714521 | 0.7067205
|  | 25 | 0.738448 | 0.731262 | 0.728993 | 0.7301275 | 0.708612 | 0.700615
|  | 25.5 | 0.733303 | 0.725966 | 0.7236245 | 0.72479525 | 0.7027055 | 0.694515
|  | 26 | 0.728158 | 0.720673 | 0.7182595 | 0.71946625 | 0.6968045 | 0.6884235
|  | 26.5 | 0.723017 | 0.715385 | 0.7129 | 0.7141425 | 0.6909155 | 0.6823445
|  | 27 | 0.71788 | 0.710105 | 0.707548 | 0.7088265 | 0.6850375 | 0.6762805
|  | 27.5 | 0.71275 | 0.704833 | 0.7022045 | 0.70351875 | 0.6791715 | 0.6702305
|  | 28 | 0.70763 | 0.699574 | 0.696873 | 0.6982235 | 0.6733215 | 0.6641965
|  | 28.5 | 0.702511 | 0.694318 | 0.6915455 | 0.69293175 | 0.6674825 | 0.65818
|  | 29 | 0.697398 | 0.689071 | 0.6862275 | 0.68764925 | 0.6616595 | 0.652185
|  | 29.5 | 0.692303 | 0.683844 | 0.6809295 | 0.68238675 | 0.6558605 | 0.6462105
|  | 30 | 0.687215 | 0.678627 | 0.6756415 | 0.67713425 | 0.6500745 | 0.6402505
|  | 30.5 | 0.682124 | 0.67341 | 0.670354 | 0.671882 | 0.644298 | 0.634305
|  | 31 | 0.677036 | 0.668198 | 0.665073 | 0.6666355 | 0.638537 | 0.628378
|  | 31.5 | 0.671968 | 0.663009 | 0.659815 | 0.661412 | 0.632802 | 0.6224745
|  | 32 | 0.666906 | 0.65783 | 0.6545665 | 0.65619825 | 0.6270825 | 0.6165895
|  | 32.5 | 0.661839 | 0.652648 | 0.6493165 | 0.65098225 | 0.6213705 | 0.6107205
|  | 33 | 0.656773 | 0.647471 | 0.644072 | 0.6457715 | 0.615673 | 0.6048715
|  | 33.5 | 0.651726 | 0.642316 | 0.6388505 | 0.64058325 | 0.610007 | 0.599053
|  | 34 | 0.646693 | 0.637177 | 0.633646 | 0.6354115 | 0.604365 | 0.593261
|  | 34.5 | 0.64166 | 0.632043 | 0.628447 | 0.630245 | 0.5987345 | 0.587486
|  | 35 | 0.636638 | 0.626923 | 0.6232625 | 0.62509275 | 0.5931265 | 0.581737
|  | 35.5 | 0.631619 | 0.621808 | 0.6180845 | 0.61994625 | 0.587535 | 0.5760085
|  | 36 | 0.626601 | 0.616699 | 0.6129125 | 0.61480575 | 0.5819585 | 0.5703
|  | 36.5 | 0.621597 | 0.611607 | 0.607759 | 0.609683 | 0.5764095 | 0.564619
|  | 37 | 0.616604 | 0.606531 | 0.602622 | 0.6045765 | 0.5708885 | 0.5589665
|  | 37.5 | 0.61162 | 0.601466 | 0.597498 | 0.599482 | 0.565389 | 0.553341
|  | 38 | 0.606644 | 0.596413 | 0.5923865 | 0.59439975 | 0.559907 | 0.547737
|  | 38.5 | 0.601671 | 0.591367 | 0.587283 | 0.589325 | 0.554447 | 0.542159
|  | 39 | 0.596709 | 0.586336 | 0.582195 | 0.5842655 | 0.5490115 | 0.536608
|  | 39.5 | 0.591759 | 0.58132 | 0.577124 | 0.579222 | 0.543599 | 0.5310825
|  | 40 | 0.586808 | 0.576308 | 0.572058 | 0.574183 | 0.538206 | 0.5255825
|  | 40.5 | 0.581873 | 0.571315 | 0.5670115 | 0.56916325 | 0.532842 | 0.5201155
|  | 41 | 0.576955 | 0.566343 | 0.561988 | 0.5641655 | 0.527511 | 0.5146825
|  | 41.5 | 0.572044 | 0.561382 | 0.556977 | 0.5591795 | 0.522203 | 0.509277
|  | 42 | 0.567145 | 0.556437 | 0.551983 | 0.55421 | 0.5169185 | 0.503897
|  | 42.5 | 0.562248 | 0.551498 | 0.5469955 | 0.54924675 | 0.5116515 | 0.4985405
|  | 43 | 0.557351 | 0.546563 | 0.5420135 | 0.54428825 | 0.506405 | 0.4932115
|  | 43.5 | 0.552478 | 0.541656 | 0.5370615 | 0.53935875 | 0.501197 | 0.48792
|  | 44 | 0.547614 | 0.536763 | 0.5321235 | 0.53444325 | 0.496012 | 0.482656
|  | 44.5 | 0.542753 | 0.531875 | 0.5271935 | 0.52953425 | 0.490846 | 0.4774185
|  | 45 | 0.537907 | 0.527007 | 0.5222835 | 0.52464525 | 0.4857125 | 0.4722175
|  | 45.5 | 0.533066 | 0.522148 | 0.517385 | 0.5197665 | 0.480599 | 0.46704
|  | 46 | 0.52823 | 0.517297 | 0.5124955 | 0.51489625 | 0.475507 | 0.461888
|  | 46.5 | 0.523406 | 0.512462 | 0.507624 | 0.510043 | 0.4704475 | 0.4567745
|  | 47 | 0.518602 | 0.507652 | 0.5027785 | 0.50521525 | 0.4654225 | 0.451695
|  | 47.5 | 0.513813 | 0.50286 | 0.497952 | 0.500406 | 0.460424 | 0.446645
|  | 48 | 0.509027 | 0.498076 | 0.4931345 | 0.49560525 | 0.455447 | 0.4416215
|  | 48.5 | 0.504246 | 0.493299 | 0.4883265 | 0.49081275 | 0.4504965 | 0.4366305
|  | 49 | 0.499482 | 0.488545 | 0.4835425 | 0.48604375 | 0.4455775 | 0.4316755
|  | 49.5 | 0.494734 | 0.483809 | 0.4787785 | 0.48129375 | 0.4406875 | 0.4267545
|  | 50 | 0.489991 | 0.479083 | 0.474025 | 0.476554 | 0.435822 | 0.421864
|  | 50.5 | 0.485266 | 0.474377 | 0.4692945 | 0.47183575 | 0.4309885 | 0.4170085
|  | 51 | 0.48055 | 0.469685 | 0.4645775 | 0.46713125 | 0.4261795 | 0.4121805
|  | 51.5 | 0.47584 | 0.465002 | 0.4598725 | 0.46243725 | 0.421394 | 0.4073815
|  | 52 | 0.47115 | 0.460342 | 0.455193 | 0.4577675 | 0.4166495 | 0.4026255
|  | 52.5 | 0.466476 | 0.455703 | 0.450534 | 0.4531185 | 0.4119325 | 0.3979
|  | 53 | 0.461806 | 0.451071 | 0.4458835 | 0.44847725 | 0.4072325 | 0.3931985
|  | 53.5 | 0.457138 | 0.446444 | 0.44124 | 0.443842 | 0.4025575 | 0.388529
|  | 54 | 0.452491 | 0.441842 | 0.4366245 | 0.43923325 | 0.3979225 | 0.383902
|  | 54.5 | 0.447867 | 0.437265 | 0.432035 | 0.43465 | 0.393321 | 0.3793085
|  | 55 | 0.443253 | 0.432702 | 0.427459 | 0.4300805 | 0.388741 | 0.374742
|  | 55.5 | 0.438642 | 0.428145 | 0.422893 | 0.425519 | 0.3841885 | 0.3702085
|  | 56 | 0.434046 | 0.423606 | 0.4183465 | 0.42097625 | 0.3796675 | 0.365712
|  | 56.5 | 0.429469 | 0.419089 | 0.413822 | 0.4164555 | 0.375177 | 0.36125
|  | 57 | 0.424901 | 0.414584 | 0.4093125 | 0.41194825 | 0.370714 | 0.35682
|  | 57.5 | 0.420346 | 0.410095 | 0.4048195 | 0.40745725 | 0.366278 | 0.3524225
|  | 58 | 0.415809 | 0.405627 | 0.4003495 | 0.40298825 | 0.361876 | 0.348064
|  | 58.5 | 0.411289 | 0.401178 | 0.395901 | 0.3985395 | 0.3575125 | 0.3437455
|  | 59 | 0.406782 | 0.396745 | 0.3914695 | 0.39410725 | 0.3531725 | 0.339454
|  | 59.5 | 0.402285 | 0.392326 | 0.387053 | 0.3896895 | 0.348858 | 0.335194
|  | 60 | 0.397802 | 0.387922 | 0.382654 | 0.385288 | 0.3445775 | 0.3309725
|  | 60.5 | 0.39334 | 0.383541 | 0.37828 | 0.3809105 | 0.340334 | 0.326793
|  | 61 | 0.388905 | 0.37919 | 0.373937 | 0.3765635 | 0.3361275 | 0.322653
|  | 61.5 | 0.384482 | 0.374853 | 0.3696095 | 0.37223125 | 0.3319465 | 0.318543
|  | 62 | 0.380055 | 0.370515 | 0.3652825 | 0.36789875 | 0.327784 | 0.314458
|  | 62.5 | 0.375649 | 0.366199 | 0.36098 | 0.3635895 | 0.323658 | 0.310414
|  | 63 | 0.371263 | 0.361906 | 0.356703 | 0.3593045 | 0.319569 | 0.3064095
|  | 63.5 | 0.366889 | 0.357627 | 0.3524415 | 0.35503425 | 0.315507 | 0.302437
|  | 64 | 0.362528 | 0.353362 | 0.348195 | 0.3507785 | 0.31147 | 0.2984935
|  | 64.5 | 0.358182 | 0.349114 | 0.343967 | 0.3465405 | 0.3074665 | 0.2945895
|  | 65 | 0.353855 | 0.344887 | 0.339763 | 0.342325 | 0.303501 | 0.290725
|  | 65.5 | 0.34955 | 0.340684 | 0.335584 | 0.338134 | 0.299566 | 0.286894
|  | 66 | 0.34526 | 0.336497 | 0.3314225 | 0.33395975 | 0.2956615 | 0.283099
|  | 66.5 | 0.340987 | 0.332328 | 0.3272815 | 0.32980475 | 0.291792 | 0.279345
|  | 67 | 0.336736 | 0.328183 | 0.3231665 | 0.32567475 | 0.287959 | 0.2756305
|  | 67.5 | 0.332503 | 0.324057 | 0.3190715 | 0.32156425 | 0.284155 | 0.271947
|  | 68 | 0.32828 | 0.319942 | 0.31499 | 0.317466 | 0.2803795 | 0.2682965
|  | 68.5 | 0.324071 | 0.315842 | 0.310925 | 0.3133835 | 0.2766355 | 0.264682
|  | 69 | 0.319887 | 0.311768 | 0.306888 | 0.309328 | 0.272926 | 0.261105
|  | 69.5 | 0.315721 | 0.307713 | 0.3028725 | 0.30529275 | 0.2692535 | 0.2575695
|  | 70 | 0.311576 | 0.30368 | 0.2988815 | 0.30128075 | 0.2656185 | 0.254076
|  | 70.5 | 0.307458 | 0.299674 | 0.2949185 | 0.29729625 | 0.26202 | 0.2506195
|  | 71 | 0.303352 | 0.295681 | 0.2909715 | 0.29332625 | 0.2584505 | 0.2471975
|  | 71.5 | 0.299262 | 0.291705 | 0.2870425 | 0.28937375 | 0.2549105 | 0.2438075
|  | 72 | 0.295192 | 0.287748 | 0.2831345 | 0.28544125 | 0.2514035 | 0.2404525
|  | 72.5 | 0.291142 | 0.283812 | 0.2792505 | 0.28153125 | 0.247933 | 0.23714
|  | 73 | 0.287122 | 0.279906 | 0.2753975 | 0.27765175 | 0.244501 | 0.2338675
|  | 73.5 | 0.283127 | 0.276025 | 0.271571 | 0.273798 | 0.2411035 | 0.2306315
|  | 74 | 0.279144 | 0.272156 | 0.2677595 | 0.26995775 | 0.237734 | 0.2274265
|  | 74.5 | 0.275171 | 0.268298 | 0.263961 | 0.2661295 | 0.2343955 | 0.224255
|  | 75 | 0.271224 | 0.264465 | 0.26019 | 0.2623275 | 0.2310945 | 0.221125
|  | 75.5 | 0.267311 | 0.260665 | 0.256455 | 0.25856 | 0.2278365 | 0.218039
|  | 76 | 0.263423 | 0.25689 | 0.252746 | 0.254818 | 0.2246145 | 0.214991
|  | 76.5 | 0.259555 | 0.253134 | 0.2490575 | 0.25109575 | 0.221423 | 0.2119745
|  | 77 | 0.255704 | 0.249395 | 0.2453885 | 0.24739175 | 0.2182595 | 0.208988
|  | 77.5 | 0.251872 | 0.245675 | 0.241741 | 0.243708 | 0.2151295 | 0.2060375
|  | 78 | 0.24807 | 0.241984 | 0.238125 | 0.2400545 | 0.21204 | 0.203129
|  | 78.5 | 0.244294 | 0.238317 | 0.2345365 | 0.23642675 | 0.2089885 | 0.2002575
|  | 79 | 0.240539 | 0.23467 | 0.2309695 | 0.23281975 | 0.205968 | 0.1974185
|  | 79.5 | 0.236812 | 0.231051 | 0.2274305 | 0.22924075 | 0.20298 | 0.1946135
|  | 80 | 0.233109 | 0.227454 | 0.223917 | 0.2256855 | 0.200028 | 0.191844
|  | 80.5 | 0.22943 | 0.223881 | 0.220431 | 0.222156 | 0.1971125 | 0.1891115
|  | 81 | 0.225786 | 0.22034 | 0.216977 | 0.2186585 | 0.1942305 | 0.1864115
|  | 81.5 | 0.222156 | 0.216813 | 0.2135395 | 0.21517625 | 0.191375 | 0.183738
|  | 82 | 0.218544 | 0.213303 | 0.2101225 | 0.21171275 | 0.1885485 | 0.181092
|  | 82.5 | 0.214966 | 0.209823 | 0.2067375 | 0.20828025 | 0.185757 | 0.1784805
|  | 83 | 0.211415 | 0.206371 | 0.203383 | 0.204877 | 0.1830025 | 0.175904
|  | 83.5 | 0.207896 | 0.202948 | 0.2000575 | 0.20150275 | 0.180282 | 0.1733605
|  | 84 | 0.204413 | 0.199559 | 0.196768 | 0.1981635 | 0.177594 | 0.170847
|  | 84.5 | 0.200969 | 0.196209 | 0.1935185 | 0.19486375 | 0.1749435 | 0.168367
|  | 85 | 0.197553 | 0.192883 | 0.190296 | 0.1915895 | 0.1723255 | 0.1659175
|  | 85.5 | 0.194165 | 0.189585 | 0.1871015 | 0.18834325 | 0.169738 | 0.1634965
|  | 86 | 0.190813 | 0.186321 | 0.1839435 | 0.18513225 | 0.1671825 | 0.1611015
|  | 86.5 | 0.187486 | 0.18308 | 0.180809 | 0.1819445 | 0.164651 | 0.158728
|  | 87 | 0.184183 | 0.17986 | 0.1776985 | 0.17877925 | 0.162147 | 0.156375
|  | 87.5 | 0.180914 | 0.176674 | 0.1746235 | 0.17564875 | 0.159678 | 0.1540465
|  | 88 | 0.177695 | 0.173536 | 0.1715945 | 0.17256525 | 0.1572405 | 0.1517455
|  | 88.5 | 0.174513 | 0.170432 | 0.1686005 | 0.16951625 | 0.154829 | 0.1494605
|  | 89 | 0.171359 | 0.167354 | 0.165635 | 0.1664945 | 0.152443 | 0.147192
|  | 89.5 | 0.168238 | 0.164309 | 0.1627025 | 0.16350575 | 0.1500865 | 0.144949
|  | 90 | 0.16516 | 0.161304 | 0.159809 | 0.1605565 | 0.1477575 | 0.142719
|  | 90.5 | 0.162128 | 0.158344 | 0.1569595 | 0.15765175 | 0.145458 | 0.1405035
|  | 91 | 0.159143 | 0.15543 | 0.154154 | 0.154792 | 0.1431865 | 0.138304
|  | 91.5 | 0.156201 | 0.152556 | 0.1513875 | 0.15197175 | 0.1409365 | 0.136111
|  | 92 | 0.15331 | 0.149732 | 0.148668 | 0.1492 | 0.138713 | 0.1339245
|  | 92.5 | 0.150472 | 0.146961 | 0.145997 | 0.146479 | 0.13651 | 0.1317245
|  | 93 | 0.147684 | 0.144237 | 0.1433685 | 0.14380275 | 0.134324 | 0.129489
|  | 93.5 | 0.144956 | 0.141573 | 0.1407945 | 0.14118375 | 0.1321695 | 0.12729
|  | 94 | 0.142296 | 0.138975 | 0.138281 | 0.138628 | 0.130019 | 0.1251615
|  | 94.5 | 0.139734 | 0.136474 | 0.1358495 | 0.13616175 | 0.1278635 | 0.123098
|  | 95 | 0.137335 | 0.134137 | 0.133543 | 0.13384 | 0.125774 | 0.121098
|  | 95.5 | 0.135005 | 0.131866 | 0.1312905 | 0.13157825 | 0.1237235 | 0.119131
|  | 96 | 0.132667 | 0.129586 | 0.129036 | 0.129311 | 0.1216815 | 0.117176
|  | 96.5 | 0.130349 | 0.127326 | 0.1268 | 0.127063 | 0.1196565 | 0.115241
|  | 97 | 0.128049 | 0.125083 | 0.124582 | 0.1248325 | 0.1176525 | 0.1133265
|  | 97.5 | 0.125768 | 0.122857 | 0.122382 | 0.1226195 | 0.115669 | 0.111433
|  | 98 | 0.123508 | 0.120653 | 0.120203 | 0.120428 | 0.113705 | 0.1095585
|  | 98.5 | 0.121266 | 0.118465 | 0.11804 | 0.1182525 | 0.1117625 | 0.107705
|  | 99 | 0.119048 | 0.116299 | 0.115899 | 0.116099 | 0.109839 | 0.105871
|  | 99.5 | 0.116855 | 0.114158 | 0.1137825 | 0.11397025 | 0.1079345 | 0.104057
|  | 100 | 0.114679 | 0.112033 | 0.1116845 | 0.11185875 | 0.106054 | 0.1022655
|  | 100.5 | 0.11252 | 0.109924 | 0.1096025 | 0.10976325 | 0.104195 | 0.1004975
|  | 101 | 0.110384 | 0.107837 | 0.1075425 | 0.10768975 | 0.102358 | 0.0987505
|  | 101.5 | 0.108274 | 0.105775 | 0.105507 | 0.105641 | 0.1005395 | 0.09702
|  | 102 | 0.106178 | 0.103727 | 0.1034855 | 0.10360625 | 0.098738 | 0.095307
|  | 102.5 | 0.104106 | 0.101701 | 0.1014865 | 0.10159375 | 0.0969605 | 0.0936155
|  | 103 | 0.102066 | 0.099707 | 0.0995185 | 0.09961275 | 0.0952075 | 0.091947
|  | 103.5 | 0.100045 | 0.097732 | 0.097568 | 0.09765 | 0.0934715 | 0.090295
|  | 104 | 0.098049 | 0.095779 | 0.0956425 | 0.09571075 | 0.091757 | 0.0886625
|  | 104.5 | 0.096076 | 0.09385 | 0.093742 | 0.093796 | 0.0900685 | 0.087054
|  | 105 | 0.094123 | 0.091939 | 0.0918585 | 0.09189875 | 0.088406 | 0.085469
|  | 105.5 | 0.092209 | 0.090066 | 0.0900115 | 0.09003875 | 0.086767 | 0.083905
|  | 106 | 0.090328 | 0.088227 | 0.088196 | 0.0882115 | 0.08515 | 0.0823585
|  | 106.5 | 0.088471 | 0.086409 | 0.086404 | 0.0864065 | 0.0835555 | 0.08083
|  | 107 | 0.086651 | 0.084629 | 0.084647 | 0.084638 | 0.0819875 | 0.079319
|  | 107.5 | 0.084864 | 0.082881 | 0.082922 | 0.0829015 | 0.080442 | 0.077825
|  | 108 | 0.083105 | 0.08116 | 0.081224 | 0.081192 | 0.0789185 | 0.0763465
|  | 108.5 | 0.081381 | 0.079474 | 0.0795605 | 0.07951725 | 0.077423 | 0.0748835
|  | 109 | 0.079698 | 0.077829 | 0.0779375 | 0.07788325 | 0.0759585 | 0.0734435
|  | 109.5 | 0.078053 | 0.07622 | 0.0763465 | 0.07628325 | 0.074515 | 0.0720285
|  | 110 | 0.076467 | 0.07467 | 0.074809 | 0.0747395 | 0.073101 | 0.0706465
|  | 110.5 | 0.075023 | 0.073261 | 0.07341 | 0.0733355 | 0.071768 | 0.0693395
|  | 111 | 0.073652 | 0.071926 | 0.072078 | 0.072002 | 0.070471 | 0.0680655
|  | 111.5 | 0.072277 | 0.070585 | 0.070733 | 0.070659 | 0.069164 | 0.0667825
|  | 112 | 0.070916 | 0.069259 | 0.069402 | 0.0693305 | 0.0678675 | 0.0655105
|  | 112.5 | 0.06957 | 0.067946 | 0.0680865 | 0.06801625 | 0.066584 | 0.0642505
|  | 113 | 0.068234 | 0.066644 | 0.066781 | 0.0667125 | 0.065308 | 0.062997
|  | 113.5 | 0.066908 | 0.065351 | 0.065484 | 0.0654175 | 0.0640385 | 0.0617475
|  | 114 | 0.065585 | 0.06406 | 0.064189 | 0.0641245 | 0.0627765 | 0.060507
|  | 114.5 | 0.064274 | 0.062782 | 0.0629055 | 0.06284375 | 0.061524 | 0.059277
|  | 115 | 0.062981 | 0.061521 | 0.0616415 | 0.06158125 | 0.060282 | 0.0580565
|  | 115.5 | 0.061692 | 0.060264 | 0.060381 | 0.0603225 | 0.059053 | 0.0568475
|  | 116 | 0.060415 | 0.059018 | 0.0591305 | 0.05907425 | 0.057834 | 0.055647
|  | 116.5 | 0.059155 | 0.057788 | 0.057896 | 0.057842 | 0.0566235 | 0.0544575
|  | 117 | 0.057906 | 0.05657 | 0.0566745 | 0.05662225 | 0.055426 | 0.053279
|  | 117.5 | 0.056667 | 0.055362 | 0.0554635 | 0.05541275 | 0.0542385 | 0.05211
|  | 118 | 0.055439 | 0.054164 | 0.054261 | 0.0542125 | 0.053062 | 0.0509515
|  | 118.5 | 0.054223 | 0.052977 | 0.05307 | 0.0530235 | 0.0518975 | 0.049803
|  | 119 | 0.053022 | 0.051807 | 0.0518945 | 0.05185075 | 0.050741 | 0.048666
|  | 119.5 | 0.051834 | 0.050647 | 0.0507315 | 0.05068925 | 0.0495975 | 0.047539
|  | 120 | 0.050652 | 0.049495 | 0.0495765 | 0.04953575 | 0.0484665 | 0.046422
|  | 120.5 | 0.049483 | 0.048354 | 0.04843 | 0.048392 | 0.047344 | 0.045318
|  | 121 | 0.04833 | 0.04723 | 0.0473015 | 0.04726575 | 0.046232 | 0.0442225
|  | 121.5 | 0.04719 | 0.046118 | 0.046186 | 0.046152 | 0.0451325 | 0.043141
|  | 122 | 0.046056 | 0.045013 | 0.045077 | 0.045045 | 0.0440435 | 0.0420795
|  | 122.5 | 0.044934 | 0.043918 | 0.0439785 | 0.04394825 | 0.042969 | 0.0410235
|  | 123 | 0.04383 | 0.042841 | 0.042898 | 0.0428695 | 0.04191 | 0.039982
|  | 123.5 | 0.042746 | 0.041784 | 0.041837 | 0.0418105 | 0.0408645 | 0.038962
|  | 124 | 0.041674 | 0.04074 | 0.040789 | 0.0407645 | 0.039829 | 0.037953
|  | 124.5 | 0.040608 | 0.0397 | 0.0397465 | 0.03972325 | 0.038808 | 0.0369595
|  | 125 | 0.039556 | 0.038674 | 0.0387165 | 0.03869525 | 0.037803 | 0.035983
|  | 125.5 | 0.03853 | 0.037675 | 0.0377125 | 0.03769375 | 0.036811 | 0.0350215
|  | 126 | 0.037518 | 0.036688 | 0.036724 | 0.036706 | 0.035841 | 0.034088
|  | 126.5 | 0.03652 | 0.035715 | 0.0357505 | 0.03573275 | 0.034892 | 0.033177
|  | 127 | 0.035544 | 0.034765 | 0.0347955 | 0.03478025 | 0.0339565 | 0.0322805
|  | 127.5 | 0.034588 | 0.033834 | 0.03386 | 0.033847 | 0.0330375 | 0.0314035
|  | 128 | 0.033651 | 0.032921 | 0.0329455 | 0.03293325 | 0.032139 | 0.0305585
|  | 128.5 | 0.032731 | 0.032025 | 0.032049 | 0.032037 | 0.0312615 | 0.02974
|  | 129 | 0.031828 | 0.031146 | 0.0311675 | 0.03115675 | 0.0304055 | 0.02894
|  | 129.5 | 0.030949 | 0.030291 | 0.0303085 | 0.03029975 | 0.0295695 | 0.0281985
|  | 130 | 0.0301 | 0.029465 | 0.0294785 | 0.02947175 | 0.0287555 | 0.027506
|  | 130.5 | 0.029274 | 0.028661 | 0.0286765 | 0.02866875 | 0.0279685 | 0.0268305
|  | 131 | 0.028459 | 0.027869 | 0.0278865 | 0.02787775 | 0.0272185 | 0.0261775
|  | 131.5 | 0.027681 | 0.027113 | 0.027126 | 0.0271195 | 0.0265065 | 0.025534
|  | 132 | 0.026963 | 0.026417 | 0.026428 | 0.0264225 | 0.0258545 | 0.0249155
|  | 132.5 | 0.02631 | 0.025785 | 0.025808 | 0.0257965 | 0.0252865 | 0.024361
|  | 133 | 0.025718 | 0.025213 | 0.0252385 | 0.02522575 | 0.024737 | 0.0238185
|  | 133.5 | 0.025154 | 0.02467 | 0.0246875 | 0.02467875 | 0.024181 | 0.0232685
|  | 134 | 0.024584 | 0.02412 | 0.0241345 | 0.02412725 | 0.023633 | 0.0227255
|  | 134.5 | 0.024018 | 0.023574 | 0.0235845 | 0.02357925 | 0.0230865 | 0.022186
|  | 135 | 0.023457 | 0.023032 | 0.0230395 | 0.02303575 | 0.0225455 | 0.0216515
|  | 135.5 | 0.022899 | 0.022493 | 0.022498 | 0.0224955 | 0.0220125 | 0.021123
|  | 136 | 0.02235 | 0.021962 | 0.021964 | 0.021963 | 0.021481 | 0.020597
|  | 136.5 | 0.021806 | 0.021436 | 0.0214345 | 0.02143525 | 0.0209525 | 0.020072
|  | 137 | 0.021261 | 0.020909 | 0.020905 | 0.020907 | 0.0204265 | 0.01955
|  | 137.5 | 0.02072 | 0.020384 | 0.020377 | 0.0203805 | 0.0199045 | 0.0190335
|  | 138 | 0.020186 | 0.019867 | 0.0198575 | 0.01986225 | 0.0193895 | 0.0185225
|  | 138.5 | 0.019657 | 0.019355 | 0.0193435 | 0.01934925 | 0.0188795 | 0.018015
|  | 139 | 0.019133 | 0.018846 | 0.0188315 | 0.01883875 | 0.0183705 | 0.017509
|  | 139.5 | 0.018613 | 0.018342 | 0.0183245 | 0.01833325 | 0.0178635 | 0.0170055
|  | 140 | 0.018094 | 0.017837 | 0.0178175 | 0.01782725 | 0.0173615 | 0.016507
|  | 140.5 | 0.017577 | 0.017335 | 0.017313 | 0.017324 | 0.0168655 | 0.0160135
|  | 141 | 0.017074 | 0.016845 | 0.0168215 | 0.01683325 | 0.0163745 | 0.0155245
|  | 141.5 | 0.016571 | 0.016356 | 0.0163305 | 0.01634325 | 0.015886 | 0.015037
|  | 142 | 0.016071 | 0.015868 | 0.0158405 | 0.01585425 | 0.0153995 | 0.014552
|  | 142.5 | 0.015576 | 0.015386 | 0.015356 | 0.015371 | 0.0149155 | 0.0140715
|  | 143 | 0.015082 | 0.014904 | 0.0148725 | 0.01488825 | 0.0144395 | 0.013596
|  | 143.5 | 0.014595 | 0.014428 | 0.0143955 | 0.01441175 | 0.013968 | 0.0131255
|  | 144 | 0.014117 | 0.013962 | 0.0139265 | 0.01394425 | 0.013501 | 0.012661
|  | 144.5 | 0.013641 | 0.013496 | 0.013461 | 0.0134785 | 0.013041 | 0.012201
|  | 145 | 0.013171 | 0.013037 | 0.0130005 | 0.01301875 | 0.012585 | 0.0117465
|  | 145.5 | 0.012709 | 0.012585 | 0.012546 | 0.0125655 | 0.0121345 | 0.0112975
|  | 146 | 0.012252 | 0.012137 | 0.0120985 | 0.01211775 | 0.0116905 | 0.0108535
|  | 146.5 | 0.011799 | 0.011693 | 0.011653 | 0.011673 | 0.011251 | 0.0104145
|  | 147 | 0.011354 | 0.011256 | 0.0112145 | 0.01123525 | 0.010817 | 0.0099805
|  | 147.5 | 0.010916 | 0.010826 | 0.0107845 | 0.01080525 | 0.010389 | 0.0095525
|  | 148 | 0.010479 | 0.010397 | 0.010354 | 0.0103755 | 0.009966 | 0.009129
|  | 148.5 | 0.010052 | 0.009976 | 0.0099325 | 0.00995425 | 0.009548 | 0.0087115
|  | 149 | 0.009631 | 0.009563 | 0.009519 | 0.009541 | 0.0091355 | 0.0082995
|  | 149.5 | 0.009211 | 0.009148 | 0.009104 | 0.009126 | 0.0087295 | 0.0078925
|  | 150 | 0.008802 | 0.008745 | 0.0087 | 0.0087225 | 0.0083285 | 0.0074895
|  | 150.5 | 0.008398 | 0.008347 | 0.008302 | 0.0083245 | 0.007932 | 0.0070945
|  | 151 | 0.007995 | 0.007949 | 0.007904 | 0.0079265 | 0.007543 | 0.0067065
|  | 151.5 | 0.007603 | 0.007563 | 0.007517 | 0.00754 | 0.007157 | 0.0063205
|  | 152 | 0.007217 | 0.00718 | 0.007134 | 0.007157 | 0.0067775 | 0.0059455
|  | 152.5 | 0.006831 | 0.006799 | 0.006754 | 0.0067765 | 0.0064045 | 0.0055815
|  | 153 | 0.006456 | 0.006428 | 0.0063815 | 0.00640475 | 0.0060365 | 0.005216
|  | 153.5 | 0.006087 | 0.006062 | 0.0060165 | 0.00603925 | 0.005679 | 0.0048625
|  | 154 | 0.005725 | 0.005704 | 0.00566 | 0.005682 | 0.005331 | 0.004521
|  | 154.5 | 0.005375 | 0.005357 | 0.005311 | 0.005334 | 0.004986 | 0.0041835
|  | 155 | 0.005031 | 0.005015 | 0.004971 | 0.004993 | 0.004647 | 0.0038555
|  | 155.5 | 0.004689 | 0.004676 | 0.004632 | 0.004654 | 0.0043155 | 0.003536
|  | 156 | 0.004354 | 0.004342 | 0.004298 | 0.00432 | 0.0039925 | 0.003226
|  | 156.5 | 0.004033 | 0.004024 | 0.0039815 | 0.00400275 | 0.0036775 | 0.0029255
|  | 157 | 0.003716 | 0.003708 | 0.003666 | 0.003687 | 0.0033725 | 0.002635
|  | 157.5 | 0.003406 | 0.003399 | 0.0033575 | 0.00337825 | 0.0030755 | 0.002355
|  | 158 | 0.003113 | 0.003108 | 0.0030675 | 0.00308775 | 0.0027855 | 0.002086
|  | 158.5 | 0.00282 | 0.002816 | 0.0027765 | 0.00279625 | 0.002506 | 0.001829
|  | 159 | 0.002537 | 0.002534 | 0.002495 | 0.0025145 | 0.002234 | 0.001584
|  | 159.5 | 0.002271 | 0.002268 | 0.00223 | 0.002249 | 0.0019715 | 0.001351
|  | 160 | 0.002002 | 0.002 | 0.001965 | 0.0019825 | 0.001723 | 0.001131
|  | 160.5 | 0.001751 | 0.001749 | 0.0017145 | 0.00173175 | 0.001485 | 0.000934
|  | 161 | 0.001518 | 0.001517 | 0.0014825 | 0.00149975 | 0.001257 | 0.000753
|  | 161.5 | 0.001285 | 0.001284 | 0.0012545 | 0.00126925 | 0.001043 | 0.0005825
|  | 162 | 0.001068 | 0.001068 | 0.0010375 | 0.00105275 | 0.000841 | 0.000462
|  | 162.5 | 0.000868 | 0.000868 | 0.000838 | 0.000853 | 0.000652 | 0.0003655
|  | 163 | 0.000677 | 0.000677 | 0.000653 | 0.000665 | 0.000479 | 0.0002785
|  | 163.5 | 0.000497 | 0.000497 | 0.0004725 | 0.00048475 | 0.000326 | 0.0001915
|  | 164 | 0.000345 | 0.000345 | 0.000323 | 0.000334 | 0.000189 | 0.0001185
|  | 164.5 | 0.000211 | 0.000211 | 0.0001955 | 0.00020325 | 7.85e-05 | 6.25e-05
|  | 165 | 7.9e-05 | 7.9e-05 | 6.25e-05 | 7.075e-05 | 1.4e-05 | 1.25e-05
|  | 165.5 | 1e-05 | 1e-05 | 3e-06 | 6.5e-06 | 3e-06 | 0
|  | 166 | 0 | 0 | 3.5e-06 | 1.75e-06 | 4.5e-06 | 4.5e-06
|  | 166.5 | 2e-06 | 2e-06 | 1e-06 | 1.5e-06 | 1e-06 | 5e-07
|  | 167 | 1e-06 | 1e-06 | 0 | 5e-07 | 0 | 0
|  | 167.5 | 0 | 0 | 0 | 0 | 0 | 0
|  | 168 | 0 | 0 | 0 | 0 | 0 | 0
|  | 168.5 | 0 | 0 | 0 | 0 | 0 | 0
|  | 169 | 0 | 0 | 0 | 0 | 0 | 0
|  | 169.5 | 0 | 0 | 0 | 0 | 0 | 0
|  | 170 | 0 | 0 | 0 | 0 | 0 | 0
|  | 170.5 | 0 | 0 | 0 | 0 | 0 | 0
|  | 171 | 0 | 0 | 0 | 0 | 0 | 0
|  | 171.5 | 0 | 0 | 0 | 0 | 0 | 0
|  | 172 | 0 | 0 | 0 | 0 | 0 | 0
|  | 172.5 | 0 | 0 | 0 | 0 | 0 | 0
|  | 173 | 0 | 0 | 0 | 0 | 0 | 0
|  | 173.5 | 0 | 0 | 0 | 0 | 0 | 0
|  | 174 | 0 | 0 | 0 | 0 | 0 | 0
|  | 174.5 | 0 | 0 | 0 | 0 | 0 | 0
|  | 175 | 0 | 0 | 0 | 0 | 0 | 0
|  | 175.5 | 0 | 0 | 0 | 0 | 0 | 0
|  | 176 | 0 | 0 | 0 | 0 | 0 | 0
|  | 176.5 | 0 | 0 | 0 | 0 | 0 | 0
|  | 177 | 0 | 0 | 0 | 0 | 0 | 0
|  | 177.5 | 0 | 0 | 0 | 0 | 0 | 0
|  | 178 | 0 | 0 | 0 | 0 | 0 | 0
|  | 178.5 | 0 | 0 | 0 | 0 | 0 | 0
|  | 179 | 0 | 0 | 0 | 0 | 0 | 0
|  | 179.5 | 0 | 0 | 0 | 0 | 0 | 0
|  | 180 | 0 | 0 | 0 | 0 | 0 | 0