## A015519
SN: | A015519
Item #: | TPE1315HA
Item Description: | 1x8 PM Splitter
Fiber Type: | PR PM 15-U25D
Port Name: | Port 1
Test Wavelength (nm): | 1310 | 1550
Insertion Loss (dB): | 9.306 | 9.436
Coupling Ratio (%): | 13.036 | 12.403
PER (dB): | 26.14 | 27.26
Port Name: | Port 2
Test Wavelength (nm): | 1310 | 1550
Insertion Loss (dB): | 9.383 | 9.381
Coupling Ratio (%): | 12.807 | 12.561
PER (dB): | 31.66 | 31.14
Port Name: | Port 3
Test Wavelength (nm): | 1310 | 1550
Insertion Loss (dB): | 9.646 | 9.466
Coupling Ratio (%): | 12.054 | 12.315
PER (dB): | 25.27 | 26.65
Port Name: | Port 4
Test Wavelength (nm): | 1310 | 1550
Insertion Loss (dB): | 9.64 | 9.504
Coupling Ratio (%): | 12.07 | 12.209
PER (dB): | 24.62 | 24.89
Port Name: | Port 5
Test Wavelength (nm): | 1310 | 1550
Insertion Loss (dB): | 9.336 | 9.262
Coupling Ratio (%): | 12.946 | 12.909
PER (dB): | 23.1 | 26.62
Port Name: | Port 6
Test Wavelength (nm): | 1310 | 1550
Insertion Loss (dB): | 9.336 | 9.397
Coupling Ratio (%): | 12.945 | 12.515
PER (dB): | 23.76 | 24.7
Port Name: | Port 7
Test Wavelength (nm): | 1310 | 1550
Insertion Loss (dB): | 9.594 | 9.42
Coupling Ratio (%): | 12.2 | 12.447
PER (dB): | 33.84 | 32.21
Port Name: | Port 8
Test Wavelength (nm): | 1310 | 1550
Insertion Loss (dB): | 9.685 | 9.353
Coupling Ratio (%): | 11.944 | 12.64
PER (dB): | 25.37 | 28.77