## Transmission
TTL100-A Transmission
|  | Wavelength (nm) | % Transmission
|  | 2000 | 63.44287
|  | 1999 | 63.10514
|  | 1998 | 63.32082
|  | 1997 | 63.24614
Product Raw Data |  | 1996 | 63.62734
Tube Lens, f = 100 mm, ARC: 350 - 700 nm |  | 1995 | 63.48381
|  | 1994 | 63.58681
Item # | TTL100-A | 1993 | 63.3354
DISCLAIMER: The data presented here are typical. Slight variations in performance data will occur from lot to lot. Please contact Technical Support with any questions regarding the use or reliability of this data. |  | 1992 | 63.17475
|  | 1991 | 63.13888
|  | 1990 | 62.79165
|  | 1989 | 63.29492
|  | 1988 | 63.69848
|  | 1987 | 63.32764
This data may be used in publications. However, please cite Thorlabs as the source. |  | 1986 | 63.53321
|  | 1985 | 63.37021
|  | 1984 | 63.20457
Additional Information: |  | 1983 | 63.58557
This plot contains measured data. |  | 1982 | 63.51089
|  | 1981 | 63.3744
|  | 1980 | 63.31078
|  | 1979 | 63.28577
|  | 1978 | 63.2372
|  | 1977 | 63.25637
|  | 1976 | 63.31932
|  | 1975 | 63.07215
|  | 1974 | 63.19681
|  | 1973 | 63.30005
|  | 1972 | 63.11514
|  | 1971 | 63.1388
|  | 1970 | 63.19922
|  | 1969 | 63.27084
|  | 1968 | 63.26556
|  | 1967 | 63.11618
|  | 1966 | 63.15259
|  | 1965 | 63.11218
|  | 1964 | 63.31206
|  | 1963 | 63.02827
|  | 1962 | 63.02161
|  | 1961 | 63.09313
|  | 1960 | 63.25067
|  | 1959 | 62.92802
|  | 1958 | 63.15265
|  | 1957 | 63.20105
|  | 1956 | 62.81862
|  | 1955 | 62.96598
|  | 1954 | 63.06334
|  | 1953 | 63.15417
|  | 1952 | 63.20524
|  | 1951 | 62.69116
|  | 1950 | 63.03965
|  | 1949 | 62.9341
|  | 1948 | 62.93129
|  | 1947 | 63.09006
|  | 1946 | 62.80384
|  | 1945 | 63.05712
|  | 1944 | 62.65013
|  | 1943 | 62.89869
|  | 1942 | 63.34946
|  | 1941 | 62.79165
|  | 1940 | 62.83042
|  | 1939 | 62.53546
|  | 1938 | 62.7605
|  | 1937 | 62.88544
|  | 1936 | 62.82498
|  | 1935 | 63.35346
|  | 1934 | 63.10582
|  | 1933 | 62.84796
|  | 1932 | 62.80762
|  | 1931 | 63.10337
|  | 1930 | 63.16939
|  | 1929 | 62.46466
|  | 1928 | 62.80087
|  | 1927 | 62.39493
|  | 1926 | 62.85987
|  | 1925 | 62.8634
|  | 1924 | 62.49141
|  | 1923 | 62.51734
|  | 1922 | 63.07662
|  | 1921 | 62.33828
|  | 1920 | 62.71948
|  | 1919 | 62.40919
|  | 1918 | 62.66468
|  | 1917 | 62.37798
|  | 1916 | 62.53729
|  | 1915 | 62.72038
|  | 1914 | 62.71871
|  | 1913 | 62.19961
|  | 1912 | 62.44851
|  | 1911 | 62.72291
|  | 1910 | 62.42546
|  | 1909 | 62.4676
|  | 1908 | 62.64205
|  | 1907 | 62.86295
|  | 1906 | 62.30029
|  | 1905 | 61.93962
|  | 1904 | 62.60877
|  | 1903 | 62.42846
|  | 1902 | 62.18982
|  | 1901 | 62.14864
|  | 1900 | 62.49724
|  | 1899 | 62.5418
|  | 1898 | 62.71167
|  | 1897 | 62.12272
|  | 1896 | 62.42751
|  | 1895 | 62.27171
|  | 1894 | 62.36186
|  | 1893 | 62.2979
|  | 1892 | 62.48792
|  | 1891 | 62.75794
|  | 1890 | 62.42649
|  | 1889 | 62.32538
|  | 1888 | 62.4495
|  | 1887 | 62.31747
|  | 1886 | 62.26677
|  | 1885 | 62.20278
|  | 1884 | 62.13683
|  | 1883 | 62.06193
|  | 1882 | 62.19954
|  | 1881 | 62.43239
|  | 1880 | 62.3079
|  | 1879 | 62.45478
|  | 1878 | 62.21317
|  | 1877 | 62.31218
|  | 1876 | 62.1825
|  | 1875 | 62.20352
|  | 1874 | 62.35496
|  | 1873 | 62.36025
|  | 1872 | 62.05518
|  | 1871 | 62.0166
|  | 1870 | 62.05643
|  | 1869 | 61.96309
|  | 1868 | 62.04256
|  | 1867 | 61.91671
|  | 1866 | 61.85135
|  | 1865 | 61.94179
|  | 1864 | 61.94629
|  | 1863 | 61.93288
|  | 1862 | 62.05017
|  | 1861 | 61.99844
|  | 1860 | 61.97767
|  | 1859 | 61.82967
|  | 1858 | 61.91166
|  | 1857 | 61.83746
|  | 1856 | 61.72913
|  | 1855 | 61.80594
|  | 1854 | 61.92091
|  | 1853 | 62.04303
|  | 1852 | 61.86487
|  | 1851 | 61.48109
|  | 1850 | 61.50616
|  | 1849 | 61.5177
|  | 1848 | 61.47507
|  | 1847 | 61.44327
|  | 1846 | 61.53256
|  | 1845 | 61.6814
|  | 1844 | 61.60958
|  | 1843 | 61.50526
|  | 1842 | 61.38195
|  | 1841 | 61.67232
|  | 1840 | 61.56201
|  | 1839 | 61.52257
|  | 1838 | 61.48005
|  | 1837 | 61.37187
|  | 1836 | 61.09282
|  | 1835 | 61.20899
|  | 1834 | 61.37649
|  | 1833 | 61.33857
|  | 1832 | 61.17331
|  | 1831 | 61.12074
|  | 1830 | 61.26644
|  | 1829 | 61.17689
|  | 1828 | 61.09076
|  | 1827 | 61.20966
|  | 1826 | 61.19028
|  | 1825 | 61.18185
|  | 1824 | 61.15475
|  | 1823 | 61.17213
|  | 1822 | 61.17245
|  | 1821 | 61.04542
|  | 1820 | 60.96664
|  | 1819 | 61.10652
|  | 1818 | 61.08842
|  | 1817 | 61.0026
|  | 1816 | 61.0158
|  | 1815 | 60.93897
|  | 1814 | 60.97846
|  | 1813 | 60.85576
|  | 1812 | 60.79651
|  | 1811 | 61.03573
|  | 1810 | 60.95445
|  | 1809 | 60.75625
|  | 1808 | 60.78206
|  | 1807 | 60.813
|  | 1806 | 60.83076
|  | 1805 | 60.85491
|  | 1804 | 60.8341
|  | 1803 | 60.78621
|  | 1802 | 60.73173
|  | 1801 | 60.65278
|  | 1800 | 60.63621
|  | 1799 | 60.58794
|  | 1798 | 60.48826
|  | 1797 | 60.4525
|  | 1796 | 60.49507
|  | 1795 | 60.52183
|  | 1794 | 60.53945
|  | 1793 | 60.49184
|  | 1792 | 60.44537
|  | 1791 | 60.41154
|  | 1790 | 60.32515
|  | 1789 | 60.40764
|  | 1788 | 60.43749
|  | 1787 | 60.3891
|  | 1786 | 60.23886
|  | 1785 | 60.26346
|  | 1784 | 60.31108
|  | 1783 | 60.2406
|  | 1782 | 60.01786
|  | 1781 | 60.02667
|  | 1780 | 60.02409
|  | 1779 | 60.00142
|  | 1778 | 59.98116
|  | 1777 | 59.97378
|  | 1776 | 59.81925
|  | 1775 | 59.73549
|  | 1774 | 59.5801
|  | 1773 | 59.6031
|  | 1772 | 59.73888
|  | 1771 | 59.63372
|  | 1770 | 59.52967
|  | 1769 | 59.45324
|  | 1768 | 59.37511
|  | 1767 | 59.3544
|  | 1766 | 59.19077
|  | 1765 | 59.25738
|  | 1764 | 59.28465
|  | 1763 | 59.18363
|  | 1762 | 58.96791
|  | 1761 | 58.81267
|  | 1760 | 58.84372
|  | 1759 | 58.91196
|  | 1758 | 58.63058
|  | 1757 | 58.55429
|  | 1756 | 58.59355
|  | 1755 | 58.54056
|  | 1754 | 58.46315
|  | 1753 | 58.37166
|  | 1752 | 58.30374
|  | 1751 | 58.38061
|  | 1750 | 58.28686
|  | 1749 | 58.26369
|  | 1748 | 58.13406
|  | 1747 | 58.059
|  | 1746 | 58.17334
|  | 1745 | 58.09967
|  | 1744 | 57.98566
|  | 1743 | 58.00794
|  | 1742 | 57.81654
|  | 1741 | 57.75429
|  | 1740 | 57.74977
|  | 1739 | 57.87757
|  | 1738 | 57.92128
|  | 1737 | 57.78442
|  | 1736 | 57.82076
|  | 1735 | 58.07641
|  | 1734 | 58.00623
|  | 1733 | 58.07151
|  | 1732 | 57.878
|  | 1731 | 57.7965
|  | 1730 | 57.95194
|  | 1729 | 57.90162
|  | 1728 | 57.71575
|  | 1727 | 57.89551
|  | 1726 | 57.73148
|  | 1725 | 57.80657
|  | 1724 | 57.82656
|  | 1723 | 57.88899
|  | 1722 | 57.84459
|  | 1721 | 57.839
|  | 1720 | 57.78529
|  | 1719 | 57.95981
|  | 1718 | 57.63032
|  | 1717 | 57.70157
|  | 1716 | 57.79499
|  | 1715 | 57.77155
|  | 1714 | 57.73345
|  | 1713 | 57.66847
|  | 1712 | 57.59034
|  | 1711 | 57.74713
|  | 1710 | 57.45654
|  | 1709 | 57.58867
|  | 1708 | 57.75438
|  | 1707 | 57.65842
|  | 1706 | 57.593
|  | 1705 | 57.69259
|  | 1704 | 57.59069
|  | 1703 | 57.62318
|  | 1702 | 57.52364
|  | 1701 | 57.5323
|  | 1700 | 57.5643
|  | 1699 | 57.61127
|  | 1698 | 57.66233
|  | 1697 | 57.58244
|  | 1696 | 57.52722
|  | 1695 | 57.55714
|  | 1694 | 57.38461
|  | 1693 | 57.55521
|  | 1692 | 57.50893
|  | 1691 | 57.56628
|  | 1690 | 57.67289
|  | 1689 | 57.69757
|  | 1688 | 57.71063
|  | 1687 | 57.75943
|  | 1686 | 57.61803
|  | 1685 | 57.58665
|  | 1684 | 57.64823
|  | 1683 | 57.61603
|  | 1682 | 57.61391
|  | 1681 | 57.72191
|  | 1680 | 57.74651
|  | 1679 | 57.77511
|  | 1678 | 57.67798
|  | 1677 | 57.58897
|  | 1676 | 57.69569
|  | 1675 | 57.78755
|  | 1674 | 57.76262
|  | 1673 | 57.71836
|  | 1672 | 57.77533
|  | 1671 | 57.77537
|  | 1670 | 57.63771
|  | 1669 | 57.74738
|  | 1668 | 57.83882
|  | 1667 | 57.60189
|  | 1666 | 57.85752
|  | 1665 | 57.86463
|  | 1664 | 57.89874
|  | 1663 | 57.84029
|  | 1662 | 57.78325
|  | 1661 | 57.76304
|  | 1660 | 57.92175
|  | 1659 | 57.77756
|  | 1658 | 57.80569
|  | 1657 | 57.86894
|  | 1656 | 57.79543
|  | 1655 | 57.80128
|  | 1654 | 57.67799
|  | 1653 | 57.60361
|  | 1652 | 57.67963
|  | 1651 | 57.54356
|  | 1650 | 57.69685
|  | 1649 | 57.57105
|  | 1648 | 57.59287
|  | 1647 | 57.60066
|  | 1646 | 57.64717
|  | 1645 | 57.61881
|  | 1644 | 57.32579
|  | 1643 | 57.44705
|  | 1642 | 57.45325
|  | 1641 | 57.49209
|  | 1640 | 57.39246
|  | 1639 | 57.29353
|  | 1638 | 57.31156
|  | 1637 | 57.40651
|  | 1636 | 57.18499
|  | 1635 | 57.23536
|  | 1634 | 57.17438
|  | 1633 | 57.27789
|  | 1632 | 57.11565
|  | 1631 | 57.18974
|  | 1630 | 57.1807
|  | 1629 | 56.9386
|  | 1628 | 57.04592
|  | 1627 | 57.0881
|  | 1626 | 57.16926
|  | 1625 | 57.17784
|  | 1624 | 57.10491
|  | 1623 | 57.07126
|  | 1622 | 57.30578
|  | 1621 | 56.75097
|  | 1620 | 56.80522
|  | 1619 | 57.00738
|  | 1618 | 57.00433
|  | 1617 | 57.02099
|  | 1616 | 56.91191
|  | 1615 | 56.85351
|  | 1614 | 56.96173
|  | 1613 | 56.96993
|  | 1612 | 56.81889
|  | 1611 | 56.8732
|  | 1610 | 56.8342
|  | 1609 | 56.76649
|  | 1608 | 56.77108
|  | 1607 | 56.73922
|  | 1606 | 56.64812
|  | 1605 | 56.68665
|  | 1604 | 56.70455
|  | 1603 | 56.67947
|  | 1602 | 56.59945
|  | 1601 | 56.73283
|  | 1600 | 56.6108
|  | 1599 | 56.56715
|  | 1598 | 56.45888
|  | 1597 | 56.43485
|  | 1596 | 56.48102
|  | 1595 | 56.42728
|  | 1594 | 56.47219
|  | 1593 | 56.41569
|  | 1592 | 56.34311
|  | 1591 | 56.32913
|  | 1590 | 56.3526
|  | 1589 | 56.26673
|  | 1588 | 56.34679
|  | 1587 | 56.23108
|  | 1586 | 56.25655
|  | 1585 | 56.19829
|  | 1584 | 56.18183
|  | 1583 | 55.9771
|  | 1582 | 56.02395
|  | 1581 | 56.05396
|  | 1580 | 56.07762
|  | 1579 | 56.04664
|  | 1578 | 56.0367
|  | 1577 | 56.02579
|  | 1576 | 55.91037
|  | 1575 | 55.86218
|  | 1574 | 55.88844
|  | 1573 | 55.85806
|  | 1572 | 55.83371
|  | 1571 | 55.82574
|  | 1570 | 55.7627
|  | 1569 | 55.76637
|  | 1568 | 55.67942
|  | 1567 | 55.75126
|  | 1566 | 55.64793
|  | 1565 | 55.66357
|  | 1564 | 55.60499
|  | 1563 | 55.57346
|  | 1562 | 55.56176
|  | 1561 | 55.50129
|  | 1560 | 55.35434
|  | 1559 | 55.52481
|  | 1558 | 55.45557
|  | 1557 | 55.38531
|  | 1556 | 55.3989
|  | 1555 | 55.40696
|  | 1554 | 55.29294
|  | 1553 | 55.2003
|  | 1552 | 55.15642
|  | 1551 | 55.19822
|  | 1550 | 55.21093
|  | 1549 | 55.18591
|  | 1548 | 55.07015
|  | 1547 | 55.08041
|  | 1546 | 55.02253
|  | 1545 | 55.00511
|  | 1544 | 54.92087
|  | 1543 | 54.9384
|  | 1542 | 54.91083
|  | 1541 | 54.89629
|  | 1540 | 54.86886
|  | 1539 | 54.86134
|  | 1538 | 54.84496
|  | 1537 | 54.7832
|  | 1536 | 54.78572
|  | 1535 | 54.78481
|  | 1534 | 54.73364
|  | 1533 | 54.72442
|  | 1532 | 54.72915
|  | 1531 | 54.65288
|  | 1530 | 54.59731
|  | 1529 | 54.46741
|  | 1528 | 54.55423
|  | 1527 | 54.57844
|  | 1526 | 54.47208
|  | 1525 | 54.40087
|  | 1524 | 54.40976
|  | 1523 | 54.39834
|  | 1522 | 54.40874
|  | 1521 | 54.32571
|  | 1520 | 54.29804
|  | 1519 | 54.28829
|  | 1518 | 54.26504
|  | 1517 | 54.18496
|  | 1516 | 54.13604
|  | 1515 | 54.14216
|  | 1514 | 54.15532
|  | 1513 | 54.02174
|  | 1512 | 54.03594
|  | 1511 | 54.02434
|  | 1510 | 53.95779
|  | 1509 | 53.95647
|  | 1508 | 53.90059
|  | 1507 | 53.9201
|  | 1506 | 53.89547
|  | 1505 | 53.78327
|  | 1504 | 53.74479
|  | 1503 | 53.71073
|  | 1502 | 53.72554
|  | 1501 | 53.66211
|  | 1500 | 53.6334
|  | 1499 | 53.59668
|  | 1498 | 53.5754
|  | 1497 | 53.54424
|  | 1496 | 53.53427
|  | 1495 | 53.42273
|  | 1494 | 53.38826
|  | 1493 | 53.40054
|  | 1492 | 53.38778
|  | 1491 | 53.36869
|  | 1490 | 53.3182
|  | 1489 | 53.24427
|  | 1488 | 53.27428
|  | 1487 | 53.24975
|  | 1486 | 53.11953
|  | 1485 | 53.08381
|  | 1484 | 53.0936
|  | 1483 | 53.08056
|  | 1482 | 53.04804
|  | 1481 | 52.95979
|  | 1480 | 52.93189
|  | 1479 | 52.90588
|  | 1478 | 52.85425
|  | 1477 | 52.82961
|  | 1476 | 52.78239
|  | 1475 | 52.75164
|  | 1474 | 52.7397
|  | 1473 | 52.67758
|  | 1472 | 52.58945
|  | 1471 | 52.57552
|  | 1470 | 52.56441
|  | 1469 | 52.51248
|  | 1468 | 52.47447
|  | 1467 | 52.48401
|  | 1466 | 52.44919
|  | 1465 | 52.35976
|  | 1464 | 52.3318
|  | 1463 | 52.2848
|  | 1462 | 52.25208
|  | 1461 | 52.25479
|  | 1460 | 52.17074
|  | 1459 | 52.09503
|  | 1458 | 52.09093
|  | 1457 | 52.07392
|  | 1456 | 52.04333
|  | 1455 | 51.95766
|  | 1454 | 51.92772
|  | 1453 | 51.88007
|  | 1452 | 51.83452
|  | 1451 | 51.79202
|  | 1450 | 51.74716
|  | 1449 | 51.70499
|  | 1448 | 51.65296
|  | 1447 | 51.63513
|  | 1446 | 51.63547
|  | 1445 | 51.60448
|  | 1444 | 51.53992
|  | 1443 | 51.49487
|  | 1442 | 51.45197
|  | 1441 | 51.43903
|  | 1440 | 51.41297
|  | 1439 | 51.35348
|  | 1438 | 51.35075
|  | 1437 | 51.30635
|  | 1436 | 51.2413
|  | 1435 | 51.23757
|  | 1434 | 51.23434
|  | 1433 | 51.22339
|  | 1432 | 51.16527
|  | 1431 | 51.09578
|  | 1430 | 51.08356
|  | 1429 | 51.06831
|  | 1428 | 51.02806
|  | 1427 | 51.04603
|  | 1426 | 50.99986
|  | 1425 | 50.94209
|  | 1424 | 50.96461
|  | 1423 | 50.96442
|  | 1422 | 50.92708
|  | 1421 | 50.92191
|  | 1420 | 50.93089
|  | 1419 | 50.93251
|  | 1418 | 50.91522
|  | 1417 | 50.92233
|  | 1416 | 50.87781
|  | 1415 | 50.87916
|  | 1414 | 50.90547
|  | 1413 | 50.89576
|  | 1412 | 50.87603
|  | 1411 | 50.9325
|  | 1410 | 50.95106
|  | 1409 | 50.95179
|  | 1408 | 50.99806
|  | 1407 | 50.97318
|  | 1406 | 50.99547
|  | 1405 | 50.95219
|  | 1404 | 50.91335
|  | 1403 | 50.94325
|  | 1402 | 50.98768
|  | 1401 | 51.01481
|  | 1400 | 50.98834
|  | 1399 | 50.96423
|  | 1398 | 51.00901
|  | 1397 | 51.03423
|  | 1396 | 50.97534
|  | 1395 | 51.01644
|  | 1394 | 51.03863
|  | 1393 | 51.0356
|  | 1392 | 50.98373
|  | 1391 | 50.9725
|  | 1390 | 50.98924
|  | 1389 | 50.98819
|  | 1388 | 50.97188
|  | 1387 | 50.95595
|  | 1386 | 50.89424
|  | 1385 | 50.93434
|  | 1384 | 50.95164
|  | 1383 | 50.91719
|  | 1382 | 50.93394
|  | 1381 | 50.91644
|  | 1380 | 50.93345
|  | 1379 | 50.82331
|  | 1378 | 50.82782
|  | 1377 | 50.86553
|  | 1376 | 50.80687
|  | 1375 | 50.78987
|  | 1374 | 50.73971
|  | 1373 | 50.82432
|  | 1372 | 50.76875
|  | 1371 | 50.72192
|  | 1370 | 50.70889
|  | 1369 | 50.70122
|  | 1368 | 50.67644
|  | 1367 | 50.64782
|  | 1366 | 50.69792
|  | 1365 | 50.69798
|  | 1364 | 50.57245
|  | 1363 | 50.58453
|  | 1362 | 50.63432
|  | 1361 | 50.64928
|  | 1360 | 50.54694
|  | 1359 | 50.52808
|  | 1358 | 50.54147
|  | 1357 | 50.49565
|  | 1356 | 50.47981
|  | 1355 | 50.49146
|  | 1354 | 50.46325
|  | 1353 | 50.39711
|  | 1352 | 50.36353
|  | 1351 | 50.32857
|  | 1350 | 50.3288
|  | 1349 | 50.37268
|  | 1348 | 50.30165
|  | 1347 | 50.29397
|  | 1346 | 50.32182
|  | 1345 | 50.2689
|  | 1344 | 50.27847
|  | 1343 | 50.32294
|  | 1342 | 50.25867
|  | 1341 | 50.23045
|  | 1340 | 50.22637
|  | 1339 | 50.22572
|  | 1338 | 50.18579
|  | 1337 | 50.17035
|  | 1336 | 50.15816
|  | 1335 | 50.10408
|  | 1334 | 50.13549
|  | 1333 | 50.11043
|  | 1332 | 50.07278
|  | 1331 | 50.03027
|  | 1330 | 50.0086
|  | 1329 | 50.02519
|  | 1328 | 50.01248
|  | 1327 | 50.02813
|  | 1326 | 50.03367
|  | 1325 | 50.00377
|  | 1324 | 49.92725
|  | 1323 | 49.90914
|  | 1322 | 49.89728
|  | 1321 | 49.8536
|  | 1320 | 49.8759
|  | 1319 | 49.87043
|  | 1318 | 49.85538
|  | 1317 | 49.83736
|  | 1316 | 49.83835
|  | 1315 | 49.81733
|  | 1314 | 49.77582
|  | 1313 | 49.77037
|  | 1312 | 49.7554
|  | 1311 | 49.71621
|  | 1310 | 49.75942
|  | 1309 | 49.71711
|  | 1308 | 49.65653
|  | 1307 | 49.63332
|  | 1306 | 49.66901
|  | 1305 | 49.68358
|  | 1304 | 49.61627
|  | 1303 | 49.63087
|  | 1302 | 49.59524
|  | 1301 | 49.5872
|  | 1300 | 49.53321
|  | 1299 | 49.55365
|  | 1298 | 49.58465
|  | 1297 | 49.54688
|  | 1296 | 49.50777
|  | 1295 | 49.48491
|  | 1294 | 49.46711
|  | 1293 | 49.49923
|  | 1292 | 49.43889
|  | 1291 | 49.4616
|  | 1290 | 49.47776
|  | 1289 | 49.48652
|  | 1288 | 49.44056
|  | 1287 | 49.35583
|  | 1286 | 49.40734
|  | 1285 | 49.33131
|  | 1284 | 49.30906
|  | 1283 | 49.30024
|  | 1282 | 49.29359
|  | 1281 | 49.2673
|  | 1280 | 49.30551
|  | 1279 | 49.26095
|  | 1278 | 49.26354
|  | 1277 | 49.28039
|  | 1276 | 49.18355
|  | 1275 | 49.27899
|  | 1274 | 49.21304
|  | 1273 | 49.14786
|  | 1272 | 49.19641
|  | 1271 | 49.19143
|  | 1270 | 49.2008
|  | 1269 | 49.08803
|  | 1268 | 49.14433
|  | 1267 | 49.1311
|  | 1266 | 49.07981
|  | 1265 | 49.07966
|  | 1264 | 49.05449
|  | 1263 | 49.10107
|  | 1262 | 49.08804
|  | 1261 | 49.02251
|  | 1260 | 49.02374
|  | 1259 | 49.02339
|  | 1258 | 49.07721
|  | 1257 | 49.01717
|  | 1256 | 49.01193
|  | 1255 | 49.02412
|  | 1254 | 48.99212
|  | 1253 | 48.99023
|  | 1252 | 48.97698
|  | 1251 | 48.96303
|  | 1250 | 49.00756
|  | 1249 | 48.88292
|  | 1248 | 48.92151
|  | 1247 | 48.89864
|  | 1246 | 48.91897
|  | 1245 | 48.88135
|  | 1244 | 48.84429
|  | 1243 | 48.86339
|  | 1242 | 48.89732
|  | 1241 | 48.84161
|  | 1240 | 48.85548
|  | 1239 | 48.86755
|  | 1238 | 48.84973
|  | 1237 | 48.81796
|  | 1236 | 48.89296
|  | 1235 | 48.84775
|  | 1234 | 48.84128
|  | 1233 | 48.85761
|  | 1232 | 48.80333
|  | 1231 | 48.83676
|  | 1230 | 48.84769
|  | 1229 | 48.73059
|  | 1228 | 48.72375
|  | 1227 | 48.79563
|  | 1226 | 48.75686
|  | 1225 | 48.77764
|  | 1224 | 48.76002
|  | 1223 | 48.73883
|  | 1222 | 48.77568
|  | 1221 | 48.7251
|  | 1220 | 48.72421
|  | 1219 | 48.72347
|  | 1218 | 48.74048
|  | 1217 | 48.74188
|  | 1216 | 48.69774
|  | 1215 | 48.7104
|  | 1214 | 48.69589
|  | 1213 | 48.68991
|  | 1212 | 48.69301
|  | 1211 | 48.70804
|  | 1210 | 48.64109
|  | 1209 | 48.63197
|  | 1208 | 48.67927
|  | 1207 | 48.69512
|  | 1206 | 48.64295
|  | 1205 | 48.62626
|  | 1204 | 48.61037
|  | 1203 | 48.61758
|  | 1202 | 48.63958
|  | 1201 | 48.61944
|  | 1200 | 48.62342
|  | 1199 | 48.59044
|  | 1198 | 48.59069
|  | 1197 | 48.55379
|  | 1196 | 48.55306
|  | 1195 | 48.5627
|  | 1194 | 48.57437
|  | 1193 | 48.51284
|  | 1192 | 48.50772
|  | 1191 | 48.5496
|  | 1190 | 48.54458
|  | 1189 | 48.54868
|  | 1188 | 48.55844
|  | 1187 | 48.49051
|  | 1186 | 48.55886
|  | 1185 | 48.55824
|  | 1184 | 48.58473
|  | 1183 | 48.59386
|  | 1182 | 48.57078
|  | 1181 | 48.60169
|  | 1180 | 48.58843
|  | 1179 | 48.53656
|  | 1178 | 48.60733
|  | 1177 | 48.59051
|  | 1176 | 48.59592
|  | 1175 | 48.63203
|  | 1174 | 48.60906
|  | 1173 | 48.63279
|  | 1172 | 48.63427
|  | 1171 | 48.58836
|  | 1170 | 48.68501
|  | 1169 | 48.68749
|  | 1168 | 48.70745
|  | 1167 | 48.71585
|  | 1166 | 48.73597
|  | 1165 | 48.70885
|  | 1164 | 48.75087
|  | 1163 | 48.74426
|  | 1162 | 48.75218
|  | 1161 | 48.77862
|  | 1160 | 48.79975
|  | 1159 | 48.82484
|  | 1158 | 48.83425
|  | 1157 | 48.8337
|  | 1156 | 48.83311
|  | 1155 | 48.83018
|  | 1154 | 48.85652
|  | 1153 | 48.88957
|  | 1152 | 48.89535
|  | 1151 | 48.93766
|  | 1150 | 48.95543
|  | 1149 | 48.92216
|  | 1148 | 48.92361
|  | 1147 | 48.90602
|  | 1146 | 48.97194
|  | 1145 | 48.99329
|  | 1144 | 48.98852
|  | 1143 | 49.01259
|  | 1142 | 49.02073
|  | 1141 | 49.02916
|  | 1140 | 49.04749
|  | 1139 | 49.09897
|  | 1138 | 49.10008
|  | 1137 | 49.06354
|  | 1136 | 49.10391
|  | 1135 | 49.11213
|  | 1134 | 49.12733
|  | 1133 | 49.23728
|  | 1132 | 49.21979
|  | 1131 | 49.18757
|  | 1130 | 49.24013
|  | 1129 | 49.25168
|  | 1128 | 49.23756
|  | 1127 | 49.25605
|  | 1126 | 49.29567
|  | 1125 | 49.33095
|  | 1124 | 49.33528
|  | 1123 | 49.35985
|  | 1122 | 49.36369
|  | 1121 | 49.33782
|  | 1120 | 49.36518
|  | 1119 | 49.41012
|  | 1118 | 49.46037
|  | 1117 | 49.48469
|  | 1116 | 49.47496
|  | 1115 | 49.5252
|  | 1114 | 49.56322
|  | 1113 | 49.58556
|  | 1112 | 49.55137
|  | 1111 | 49.57941
|  | 1110 | 49.68838
|  | 1109 | 49.65569
|  | 1108 | 49.59656
|  | 1107 | 49.66951
|  | 1106 | 49.68329
|  | 1105 | 49.73032
|  | 1104 | 49.74379
|  | 1103 | 49.76184
|  | 1102 | 49.80485
|  | 1101 | 49.81547
|  | 1100 | 49.86993
|  | 1099 | 49.87463
|  | 1098 | 49.86089
|  | 1097 | 49.89712
|  | 1096 | 49.9376
|  | 1095 | 50.03155
|  | 1094 | 50.03433
|  | 1093 | 50.01635
|  | 1092 | 50.06624
|  | 1091 | 50.11706
|  | 1090 | 50.13521
|  | 1089 | 50.14724
|  | 1088 | 50.16612
|  | 1087 | 50.1885
|  | 1086 | 50.1816
|  | 1085 | 50.2349
|  | 1084 | 50.30414
|  | 1083 | 50.35366
|  | 1082 | 50.3693
|  | 1081 | 50.36323
|  | 1080 | 50.40022
|  | 1079 | 50.45918
|  | 1078 | 50.48584
|  | 1077 | 50.52722
|  | 1076 | 50.52461
|  | 1075 | 50.53917
|  | 1074 | 50.61937
|  | 1073 | 50.6605
|  | 1072 | 50.70743
|  | 1071 | 50.69172
|  | 1070 | 50.70255
|  | 1069 | 50.77806
|  | 1068 | 50.81899
|  | 1067 | 50.84543
|  | 1066 | 50.90114
|  | 1065 | 50.911
|  | 1064 | 50.96889
|  | 1063 | 51.00643
|  | 1062 | 51.01178
|  | 1061 | 51.08235
|  | 1060 | 51.12181
|  | 1059 | 51.14827
|  | 1058 | 51.25044
|  | 1057 | 51.29213
|  | 1056 | 51.31693
|  | 1055 | 51.32986
|  | 1054 | 51.3315
|  | 1053 | 51.39658
|  | 1052 | 51.42706
|  | 1051 | 51.47975
|  | 1050 | 51.52776
|  | 1049 | 51.57409
|  | 1048 | 51.66981
|  | 1047 | 51.69049
|  | 1046 | 51.66764
|  | 1045 | 51.73118
|  | 1044 | 51.75287
|  | 1043 | 51.80797
|  | 1042 | 51.90533
|  | 1041 | 51.9418
|  | 1040 | 52.01101
|  | 1039 | 52.0492
|  | 1038 | 52.08452
|  | 1037 | 52.14155
|  | 1036 | 52.19481
|  | 1035 | 52.28592
|  | 1034 | 52.32532
|  | 1033 | 52.36417
|  | 1032 | 52.39322
|  | 1031 | 52.43901
|  | 1030 | 52.48621
|  | 1029 | 52.52584
|  | 1028 | 52.53436
|  | 1027 | 52.64425
|  | 1026 | 52.75137
|  | 1025 | 52.8162
|  | 1024 | 52.8214
|  | 1023 | 52.87688
|  | 1022 | 52.92985
|  | 1021 | 52.93039
|  | 1020 | 53.03653
|  | 1019 | 53.07794
|  | 1018 | 53.18556
|  | 1017 | 53.23934
|  | 1016 | 53.27335
|  | 1015 | 53.29675
|  | 1014 | 53.40069
|  | 1013 | 53.49749
|  | 1012 | 53.47857
|  | 1011 | 53.50551
|  | 1010 | 53.61317
|  | 1009 | 53.68035
|  | 1008 | 53.7251
|  | 1007 | 53.79609
|  | 1006 | 53.81996
|  | 1005 | 53.91199
|  | 1004 | 54.03811
|  | 1003 | 54.11508
|  | 1002 | 54.16146
|  | 1001 | 54.13768
|  | 1000 | 54.18233
|  | 999 | 54.29357
|  | 998 | 54.36297
|  | 997 | 54.45569
|  | 996 | 54.48353
|  | 995 | 54.57589
|  | 994 | 54.70228
|  | 993 | 54.64309
|  | 992 | 54.74887
|  | 991 | 54.84563
|  | 990 | 54.97769
|  | 989 | 55.03051
|  | 988 | 55.1015
|  | 987 | 55.15753
|  | 986 | 55.26331
|  | 985 | 55.31604
|  | 984 | 55.43622
|  | 983 | 55.49836
|  | 982 | 55.5076
|  | 981 | 55.59507
|  | 980 | 55.67527
|  | 979 | 55.70951
|  | 978 | 55.82813
|  | 977 | 55.90554
|  | 976 | 55.94766
|  | 975 | 56.00063
|  | 974 | 56.10494
|  | 973 | 56.2889
|  | 972 | 56.30631
|  | 971 | 56.39071
|  | 970 | 56.54807
|  | 969 | 56.60178
|  | 968 | 56.63275
|  | 967 | 56.69283
|  | 966 | 56.83564
|  | 965 | 56.94371
|  | 964 | 57.04309
|  | 963 | 57.05846
|  | 962 | 57.26224
|  | 961 | 57.23789
|  | 960 | 57.30046
|  | 959 | 57.31645
|  | 958 | 57.44808
|  | 957 | 57.58778
|  | 956 | 57.69036
|  | 955 | 57.84479
|  | 954 | 58.02281
|  | 953 | 58.02194
|  | 952 | 58.18344
|  | 951 | 58.20332
|  | 950 | 58.28015
|  | 949 | 58.36549
|  | 948 | 58.45042
|  | 947 | 58.54644
|  | 946 | 58.78414
|  | 945 | 58.74635
|  | 944 | 58.80999
|  | 943 | 59.06504
|  | 942 | 58.98722
|  | 941 | 59.19413
|  | 940 | 59.31043
|  | 939 | 59.44777
|  | 938 | 59.51461
|  | 937 | 59.64931
|  | 936 | 59.71303
|  | 935 | 59.74464
|  | 934 | 59.86254
|  | 933 | 60.02821
|  | 932 | 60.11832
|  | 931 | 60.26582
|  | 930 | 60.38915
|  | 929 | 60.44156
|  | 928 | 60.74515
|  | 927 | 60.69289
|  | 926 | 60.66239
|  | 925 | 60.84161
|  | 924 | 61.01
|  | 923 | 61.11889
|  | 922 | 61.44388
|  | 921 | 61.43078
|  | 920 | 61.53871
|  | 919 | 61.60436
|  | 918 | 61.80868
|  | 917 | 61.8054
|  | 916 | 62.01607
|  | 915 | 62.15427
|  | 914 | 62.35546
|  | 913 | 62.54367
|  | 912 | 62.62691
|  | 911 | 62.46753
|  | 910 | 62.63087
|  | 909 | 62.88483
|  | 908 | 62.88304
|  | 907 | 62.80871
|  | 906 | 63.48956
|  | 905 | 63.40726
|  | 904 | 63.53997
|  | 903 | 63.51027
|  | 902 | 63.75027
|  | 901 | 63.95643
|  | 900 | 63.84468
|  | 899 | 64.0331
|  | 898 | 64.45856
|  | 897 | 64.35739
|  | 896 | 64.3497
|  | 895 | 64.66089
|  | 894 | 64.64607
|  | 893 | 65.08808
|  | 892 | 65.19574
|  | 891 | 65.18862
|  | 890 | 65.5422
|  | 889 | 65.43907
|  | 888 | 65.61348
|  | 887 | 65.81612
|  | 886 | 65.67124
|  | 885 | 65.78418
|  | 884 | 66.3497
|  | 883 | 66.22442
|  | 882 | 66.52078
|  | 881 | 66.59387
|  | 880 | 66.74308
|  | 879 | 66.58585
|  | 878 | 67.15331
|  | 877 | 67.46951
|  | 876 | 67.30077
|  | 875 | 67.73538
|  | 874 | 68.22801
|  | 873 | 67.49359
|  | 872 | 67.72661
|  | 871 | 67.40073
|  | 870 | 67.95507
|  | 869 | 68.57377
|  | 868 | 68.70125
|  | 867 | 68.94234
|  | 866 | 68.34055
|  | 865 | 69.35656
|  | 864 | 68.73653
|  | 863 | 69.63051
|  | 862 | 69.96511
|  | 861 | 69.50647
|  | 860 | 70.80518
|  | 859 | 69.92828
|  | 858 | 70.0722
|  | 857 | 70.36781
|  | 856 | 70.31098
|  | 855 | 70.7456
|  | 854 | 70.95123
|  | 853 | 71.15807
|  | 852 | 70.92591
|  | 851 | 71.21708
|  | 850 | 71.49018
|  | 849 | 71.59861
|  | 848 | 71.9054
|  | 847 | 72.00215
|  | 846 | 71.80886
|  | 845 | 72.3726
|  | 844 | 72.57175
|  | 843 | 72.89879
|  | 842 | 72.85918
|  | 841 | 73.09492
|  | 840 | 73.2603
|  | 839 | 73.28685
|  | 838 | 73.45732
|  | 837 | 73.82205
|  | 836 | 73.7609
|  | 835 | 73.79278
|  | 834 | 74.22557
|  | 833 | 74.55279
|  | 832 | 74.70543
|  | 831 | 74.83812
|  | 830 | 74.81731
|  | 829 | 74.97625
|  | 828 | 75.03472
|  | 827 | 75.29345
|  | 826 | 75.65252
|  | 825 | 75.80883
|  | 824 | 75.70633
|  | 823 | 76.10888
|  | 822 | 76.14901
|  | 821 | 76.32842
|  | 820 | 76.65487
|  | 819 | 76.89042
|  | 818 | 76.97253
|  | 817 | 77.1098
|  | 816 | 77.35575
|  | 815 | 77.69353
|  | 814 | 77.88894
|  | 813 | 78.0786
|  | 812 | 78.2283
|  | 811 | 78.3283
|  | 810 | 78.66448
|  | 809 | 78.86717
|  | 808 | 79.07463
|  | 807 | 79.1244
|  | 806 | 79.51253
|  | 805 | 79.65653
|  | 804 | 79.78514
|  | 803 | 79.84003
|  | 802 | 79.96339
|  | 801 | 80.24986
|  | 800 | 80.44964
|  | 799 | 80.62485
|  | 798 | 80.88732
|  | 797 | 81.06016
|  | 796 | 81.20327
|  | 795 | 81.26135
|  | 794 | 81.41523
|  | 793 | 81.67777
|  | 792 | 81.85163
|  | 791 | 82.0892
|  | 790 | 82.21387
|  | 789 | 82.50234
|  | 788 | 82.72535
|  | 787 | 82.75599
|  | 786 | 82.93127
|  | 785 | 83.14035
|  | 784 | 83.34885
|  | 783 | 83.73171
|  | 782 | 83.84168
|  | 781 | 83.93409
|  | 780 | 84.01234
|  | 779 | 84.41239
|  | 778 | 84.42396
|  | 777 | 84.64525
|  | 776 | 84.87021
|  | 775 | 85.03587
|  | 774 | 85.28775
|  | 773 | 85.46039
|  | 772 | 85.51032
|  | 771 | 85.79827
|  | 770 | 85.96564
|  | 769 | 86.14325
|  | 768 | 86.30264
|  | 767 | 86.46368
|  | 766 | 86.51733
|  | 765 | 86.73089
|  | 764 | 86.91343
|  | 763 | 87.15493
|  | 762 | 87.32125
|  | 761 | 87.53243
|  | 760 | 87.63684
|  | 759 | 87.80336
|  | 758 | 88.05474
|  | 757 | 88.31624
|  | 756 | 88.50026
|  | 755 | 88.545
|  | 754 | 88.73101
|  | 753 | 88.94809
|  | 752 | 89.07144
|  | 751 | 89.17927
|  | 750 | 89.28995
|  | 749 | 89.4865
|  | 748 | 89.73458
|  | 747 | 89.82074
|  | 746 | 90.02191
|  | 745 | 90.19854
|  | 744 | 90.25678
|  | 743 | 90.41808
|  | 742 | 90.59852
|  | 741 | 90.75521
|  | 740 | 90.91587
|  | 739 | 91.04037
|  | 738 | 91.20971
|  | 737 | 91.43319
|  | 736 | 91.5186
|  | 735 | 91.58493
|  | 734 | 91.79547
|  | 733 | 91.97849
|  | 732 | 92.11619
|  | 731 | 92.26563
|  | 730 | 92.38364
|  | 729 | 92.4758
|  | 728 | 92.54012
|  | 727 | 92.68122
|  | 726 | 92.84205
|  | 725 | 92.91991
|  | 724 | 93.07394
|  | 723 | 93.25116
|  | 722 | 93.40142
|  | 721 | 93.42036
|  | 720 | 93.58007
|  | 719 | 93.77403
|  | 718 | 93.88537
|  | 717 | 94.0265
|  | 716 | 94.11647
|  | 715 | 94.26068
|  | 714 | 94.39642
|  | 713 | 94.49193
|  | 712 | 94.54043
|  | 711 | 94.68068
|  | 710 | 94.80452
|  | 709 | 94.88465
|  | 708 | 94.96689
|  | 707 | 95.05651
|  | 706 | 95.22014
|  | 705 | 95.31637
|  | 704 | 95.32016
|  | 703 | 95.34977
|  | 702 | 95.44408
|  | 701 | 95.58504
|  | 700 | 95.63898
|  | 699 | 95.69095
|  | 698 | 95.78303
|  | 697 | 95.94039
|  | 696 | 96.06186
|  | 695 | 96.13905
|  | 694 | 96.19452
|  | 693 | 96.26851
|  | 692 | 96.32691
|  | 691 | 96.39544
|  | 690 | 96.4889
|  | 689 | 96.56466
|  | 688 | 96.52377
|  | 687 | 96.54813
|  | 686 | 96.75264
|  | 685 | 96.85953
|  | 684 | 96.87292
|  | 683 | 96.89459
|  | 682 | 96.92627
|  | 681 | 97.00042
|  | 680 | 97.05755
|  | 679 | 97.08404
|  | 678 | 97.16867
|  | 677 | 97.21597
|  | 676 | 97.25135
|  | 675 | 97.32366
|  | 674 | 97.32636
|  | 673 | 97.31478
|  | 672 | 97.38581
|  | 671 | 97.44909
|  | 670 | 97.43361
|  | 669 | 97.48909
|  | 668 | 97.5005
|  | 667 | 97.49539
|  | 666 | 97.60257
|  | 665 | 97.66727
|  | 664 | 97.56122
|  | 663 | 97.60276
|  | 662 | 97.75945
|  | 661 | 97.80083
|  | 660 | 97.7479
|  | 659 | 97.75203
|  | 658 | 97.76289
|  | 657 | 97.79376
|  | 656 | 97.75133
|  | 655 | 97.74396
|  | 654 | 97.7522
|  | 653 | 97.75025
|  | 652 | 97.78354
|  | 651 | 97.87602
|  | 650 | 97.86294
|  | 649 | 97.82526
|  | 648 | 97.79774
|  | 647 | 97.82054
|  | 646 | 97.83235
|  | 645 | 97.85572
|  | 644 | 97.87841
|  | 643 | 97.95346
|  | 642 | 97.96132
|  | 641 | 97.90748
|  | 640 | 97.85534
|  | 639 | 97.87236
|  | 638 | 97.86035
|  | 637 | 97.86475
|  | 636 | 97.90311
|  | 635 | 97.81595
|  | 634 | 97.82042
|  | 633 | 97.79264
|  | 632 | 97.85348
|  | 631 | 97.83027
|  | 630 | 97.72939
|  | 629 | 97.78436
|  | 628 | 97.8503
|  | 627 | 97.83544
|  | 626 | 97.78358
|  | 625 | 97.79706
|  | 624 | 97.80407
|  | 623 | 97.82884
|  | 622 | 97.72929
|  | 621 | 97.70715
|  | 620 | 97.7073
|  | 619 | 97.71196
|  | 618 | 97.73994
|  | 617 | 97.76804
|  | 616 | 97.64792
|  | 615 | 97.66097
|  | 614 | 97.72012
|  | 613 | 97.67193
|  | 612 | 97.56598
|  | 611 | 97.65058
|  | 610 | 97.65957
|  | 609 | 97.50139
|  | 608 | 97.52461
|  | 607 | 97.55728
|  | 606 | 97.49939
|  | 605 | 97.50101
|  | 604 | 97.54336
|  | 603 | 97.47833
|  | 602 | 97.44485
|  | 601 | 97.44025
|  | 600 | 97.49788
|  | 599 | 97.45581
|  | 598 | 97.40127
|  | 597 | 97.41814
|  | 596 | 97.43557
|  | 595 | 97.379
|  | 594 | 97.33563
|  | 593 | 97.38472
|  | 592 | 97.40563
|  | 591 | 97.38163
|  | 590 | 97.25838
|  | 589 | 97.25858
|  | 588 | 97.27293
|  | 587 | 97.20187
|  | 586 | 97.23086
|  | 585 | 97.25361
|  | 584 | 97.15364
|  | 583 | 97.23155
|  | 582 | 97.16029
|  | 581 | 97.15118
|  | 580 | 97.20053
|  | 579 | 97.19575
|  | 578 | 97.13044
|  | 577 | 97.14669
|  | 576 | 97.07887
|  | 575 | 97.09481
|  | 574 | 97.04672
|  | 573 | 97.11369
|  | 572 | 97.15515
|  | 571 | 97.03943
|  | 570 | 97.08573
|  | 569 | 97.04867
|  | 568 | 97.00558
|  | 567 | 97.079
|  | 566 | 96.99225
|  | 565 | 96.97439
|  | 564 | 96.94967
|  | 563 | 96.93281
|  | 562 | 96.92482
|  | 561 | 96.87368
|  | 560 | 96.85228
|  | 559 | 96.81749
|  | 558 | 96.84439
|  | 557 | 96.80935
|  | 556 | 96.71108
|  | 555 | 96.83164
|  | 554 | 96.74034
|  | 553 | 96.7845
|  | 552 | 96.79587
|  | 551 | 96.81101
|  | 550 | 96.6947
|  | 549 | 96.68287
|  | 548 | 96.7076
|  | 547 | 96.7275
|  | 546 | 96.68323
|  | 545 | 96.68998
|  | 544 | 96.55044
|  | 543 | 96.57626
|  | 542 | 96.50123
|  | 541 | 96.53569
|  | 540 | 96.50233
|  | 539 | 96.48676
|  | 538 | 96.49695
|  | 537 | 96.51198
|  | 536 | 96.45591
|  | 535 | 96.40817
|  | 534 | 96.42921
|  | 533 | 96.36187
|  | 532 | 96.22816
|  | 531 | 96.29476
|  | 530 | 96.41047
|  | 529 | 96.2793
|  | 528 | 96.32085
|  | 527 | 96.20664
|  | 526 | 96.23969
|  | 525 | 96.11651
|  | 524 | 96.1468
|  | 523 | 96.10064
|  | 522 | 96.03352
|  | 521 | 95.96487
|  | 520 | 95.92552
|  | 519 | 95.92708
|  | 518 | 95.91135
|  | 517 | 95.84175
|  | 516 | 95.83186
|  | 515 | 95.73996
|  | 514 | 95.74222
|  | 513 | 95.64356
|  | 512 | 95.6311
|  | 511 | 95.61241
|  | 510 | 95.45719
|  | 509 | 95.43072
|  | 508 | 95.42479
|  | 507 | 95.41127
|  | 506 | 95.37579
|  | 505 | 95.4035
|  | 504 | 95.22347
|  | 503 | 95.20514
|  | 502 | 95.17919
|  | 501 | 95.04031
|  | 500 | 95.08272
|  | 499 | 95.02922
|  | 498 | 94.84441
|  | 497 | 94.90962
|  | 496 | 94.84895
|  | 495 | 94.73103
|  | 494 | 94.61787
|  | 493 | 94.65546
|  | 492 | 94.62993
|  | 491 | 94.5153
|  | 490 | 94.39281
|  | 489 | 94.32631
|  | 488 | 94.39186
|  | 487 | 94.35024
|  | 486 | 94.14699
|  | 485 | 94.1951
|  | 484 | 94.07202
|  | 483 | 94.02102
|  | 482 | 93.98512
|  | 481 | 93.88244
|  | 480 | 93.8076
|  | 479 | 93.74908
|  | 478 | 93.77479
|  | 477 | 93.53114
|  | 476 | 93.60234
|  | 475 | 93.56116
|  | 474 | 93.4042
|  | 473 | 93.41967
|  | 472 | 93.33403
|  | 471 | 93.21143
|  | 470 | 93.32763
|  | 469 | 93.13171
|  | 468 | 93.05051
|  | 467 | 93.08165
|  | 466 | 93.00708
|  | 465 | 92.864
|  | 464 | 92.86234
|  | 463 | 92.79042
|  | 462 | 92.68238
|  | 461 | 92.62262
|  | 460 | 92.6108
|  | 459 | 92.4205
|  | 458 | 92.54017
|  | 457 | 92.45586
|  | 456 | 92.4009
|  | 455 | 92.32297
|  | 454 | 92.10893
|  | 453 | 92.22858
|  | 452 | 92.07733
|  | 451 | 92.01475
|  | 450 | 92.02407
|  | 449 | 91.87054
|  | 448 | 91.85336
|  | 447 | 91.81568
|  | 446 | 91.66368
|  | 445 | 91.62099
|  | 444 | 91.62713
|  | 443 | 91.56108
|  | 442 | 91.44364
|  | 441 | 91.41452
|  | 440 | 91.24421
|  | 439 | 91.39353
|  | 438 | 91.2491
|  | 437 | 91.10587
|  | 436 | 91.10191
|  | 435 | 91.14186
|  | 434 | 90.87394
|  | 433 | 90.77937
|  | 432 | 90.72407
|  | 431 | 90.66281
|  | 430 | 90.42451
|  | 429 | 90.34047
|  | 428 | 90.19147
|  | 427 | 90.24136
|  | 426 | 89.9554
|  | 425 | 90.02158
|  | 424 | 89.83609
|  | 423 | 89.65369
|  | 422 | 89.53862
|  | 421 | 89.40792
|  | 420 | 89.27078
|  | 419 | 89.01302
|  | 418 | 88.86283
|  | 417 | 88.68826
|  | 416 | 88.38135
|  | 415 | 88.29717
|  | 414 | 87.98033
|  | 413 | 87.82509
|  | 412 | 87.46609
|  | 411 | 87.27601
|  | 410 | 86.92903
|  | 409 | 86.62811
|  | 408 | 86.3077
|  | 407 | 86.0087
|  | 406 | 85.62532
|  | 405 | 85.25534
|  | 404 | 84.83923
|  | 403 | 84.39839
|  | 402 | 83.90794
|  | 401 | 83.46952
|  | 400 | 82.97933
|  | 399 | 82.48572
|  | 398 | 81.83402
|  | 397 | 81.28275
|  | 396 | 80.53326
|  | 395 | 80.0011
|  | 394 | 79.26744
|  | 393 | 78.5283
|  | 392 | 77.82815
|  | 391 | 77.0219
|  | 390 | 76.01423
|  | 389 | 75.04612
|  | 388 | 74.04206
|  | 387 | 72.93724
|  | 386 | 71.75046
|  | 385 | 70.63449
|  | 384 | 69.33092
|  | 383 | 68.01468
|  | 382 | 66.52464
|  | 381 | 65.07945
|  | 380 | 63.41663
|  | 379 | 61.72665
|  | 378 | 59.91353
|  | 377 | 58.12429
|  | 376 | 56.24237
|  | 375 | 54.23931
|  | 374 | 52.20768
|  | 373 | 50.11219
|  | 372 | 47.86389
|  | 371 | 45.6195
|  | 370 | 43.21189
|  | 369 | 40.72579
|  | 368 | 38.13063
|  | 367 | 35.49077
|  | 366 | 32.79713
|  | 365 | 30.09765
|  | 364 | 27.41805
|  | 363 | 24.78051
|  | 362 | 22.12608
|  | 361 | 19.4309
|  | 360 | 16.80054
|  | 359 | 14.31528
|  | 358 | 11.96794
|  | 357 | 9.85028
|  | 356 | 7.93402
|  | 355 | 6.21715
|  | 354 | 4.75807
|  | 353 | 3.55312
|  | 352 | 2.52858
|  | 351 | 1.7474
|  | 350 | 1.12664

## Axial Color
TTL100-A Axial Color
|  | Wavelength (nm) | Axial Focus Shift (mm)
|  | 450 | 0.07328
|  | 452.5 | 0.06771
|  | 455 | 0.06247
|  | 457.5 | 0.05754
Product Raw Data |  | 460 | 0.0529
Tube Lens, f = 100 mm, ARC: 350 - 700 nm |  | 462.5 | 0.04854
|  | 465 | 0.04445
Item # | TTL100-A | 467.5 | 0.04061
DISCLAIMER: The data presented here are typical. Slight variations in performance data will occur from lot to lot. Please contact Technical Support with any questions regarding the use or reliability of this data. |  | 470 | 0.03701
|  | 472.5 | 0.03364
|  | 475 | 0.03049
|  | 477.5 | 0.02755
|  | 480 | 0.0248
|  | 482.5 | 0.02225
This data may be used in publications. However, please cite Thorlabs as the source. |  | 485 | 0.01988
|  | 487.5 | 0.01768
|  | 490 | 0.01564
Additional Information: |  | 492.5 | 0.01376
These are theoretical results. The focal shift is assumed to be zero at 533 nm. |  | 495 | 0.01203
|  | 497.5 | 0.01045
|  | 500 | 0.00899
|  | 502.5 | 0.00767
|  | 505 | 0.00647
|  | 507.5 | 0.00539
|  | 510 | 0.00443
|  | 512.5 | 0.00356
|  | 515 | 0.00281
|  | 517.5 | 0.00215
|  | 520 | 0.00158
|  | 522.5 | 0.0011
|  | 525 | 0.0007079
|  | 527.5 | 0.00039578
|  | 530 | 0.000161
|  | 532.5 | -6.77626e-21
|  | 535 | -9.06e-05
|  | 537.5 | -0.00011403
|  | 540 | -7.338e-05
|  | 542.5 | 2.84e-05
|  | 545 | 0.00018849
|  | 547.5 | 0.00040419
|  | 550 | 0.00067292
|  | 552.5 | 0.00099223
|  | 555 | 0.00136
|  | 557.5 | 0.00177
|  | 560 | 0.00223
|  | 562.5 | 0.00273
|  | 565 | 0.00327
|  | 567.5 | 0.00385
|  | 570 | 0.00446
|  | 572.5 | 0.00511
|  | 575 | 0.00579
|  | 577.5 | 0.0065
|  | 580 | 0.00724
|  | 582.5 | 0.00801
|  | 585 | 0.0088
|  | 587.5 | 0.00962
|  | 590 | 0.01047
|  | 592.5 | 0.01134
|  | 595 | 0.01222
|  | 597.5 | 0.01314
|  | 600 | 0.01407
|  | 602.5 | 0.01501
|  | 605 | 0.01598
|  | 607.5 | 0.01696
|  | 610 | 0.01796
|  | 612.5 | 0.01898
|  | 615 | 0.02
|  | 617.5 | 0.02104
|  | 620 | 0.0221
|  | 622.5 | 0.02316
|  | 625 | 0.02424
|  | 627.5 | 0.02532
|  | 630 | 0.02642
|  | 632.5 | 0.02752
|  | 635 | 0.02864
|  | 637.5 | 0.02976
|  | 640 | 0.03089
|  | 642.5 | 0.03202
|  | 645 | 0.03317
|  | 647.5 | 0.03431
|  | 650 | 0.03547
|  | 652.5 | 0.03663
|  | 655 | 0.03779
|  | 657.5 | 0.03896
|  | 660 | 0.04013
|  | 662.5 | 0.0413
|  | 665 | 0.04248
|  | 667.5 | 0.04366
|  | 670 | 0.04484
|  | 672.5 | 0.04603
|  | 675 | 0.04722
|  | 677.5 | 0.0484
|  | 680 | 0.04959
|  | 682.5 | 0.05078
|  | 685 | 0.05197
|  | 687.5 | 0.05317
|  | 690 | 0.05436
|  | 692.5 | 0.05555
|  | 695 | 0.05674
|  | 697.5 | 0.05793
|  | 700 | 0.05913
|  | 702.5 | 0.06032
|  | 705 | 0.06151
|  | 707.5 | 0.06269
|  | 710 | 0.06388
|  | 712.5 | 0.06507
|  | 715 | 0.06625
|  | 717.5 | 0.06743
|  | 720 | 0.06862
|  | 722.5 | 0.06979
|  | 725 | 0.07097
|  | 727.5 | 0.07215
|  | 730 | 0.07332
|  | 732.5 | 0.07449
|  | 735 | 0.07566
|  | 737.5 | 0.07682
|  | 740 | 0.07798
|  | 742.5 | 0.07914
|  | 745 | 0.0803
|  | 747.5 | 0.08146
|  | 750 | 0.08261

## RMS WFE vs Field
TTL100-A RMS Wavefront Error
|  | Field (mm) | RMS Wavefront Error (Waves) at 450 nm | RMS Wavefront Error (Waves) at 546 nm | RMS Wavefront Error (Waves) at 652 nm | RMS Wavefront Error (Waves) at 750 nm
|  | -7.5 | 0.0589 | 0.0567 | 0.0293 | 0.0548
|  | -7 | 0.0498 | 0.0602 | 0.0281 | 0.0524
|  | -6.5 | 0.0433 | 0.0623 | 0.0275 | 0.0515
|  | -6 | 0.0388 | 0.0628 | 0.0267 | 0.0517
Product Raw Data |  | -5.5 | 0.0357 | 0.0619 | 0.0256 | 0.0528
Tube Lens, f = 100 mm, ARC: 350 - 700 nm |  | -5 | 0.0337 | 0.0598 | 0.0241 | 0.0545
|  | -4.5 | 0.0326 | 0.0567 | 0.0228 | 0.0567
Item # | TTL100-A | -4 | 0.0323 | 0.053 | 0.0219 | 0.0593
DISCLAIMER: The data presented here are typical. Slight variations in performance data will occur from lot to lot. Please contact Technical Support with any questions regarding the use or reliability of this data. |  | -3.5 | 0.0328 | 0.049 | 0.0217 | 0.0622
|  | -3 | 0.034 | 0.0449 | 0.0224 | 0.0651
|  | -2.5 | 0.0355 | 0.0411 | 0.0237 | 0.0679
|  | -2 | 0.0372 | 0.0377 | 0.0254 | 0.0705
|  | -1.5 | 0.0387 | 0.0348 | 0.027 | 0.0726
|  | -1 | 0.04 | 0.0328 | 0.0283 | 0.0743
This data may be used in publications. However, please cite Thorlabs as the source. |  | -0.5 | 0.0409 | 0.0315 | 0.0292 | 0.0753
|  | 0 | 0.0412 | 0.031 | 0.0295 | 0.0756
|  | 0.5 | 0.0409 | 0.0315 | 0.0292 | 0.0753
Additional Information: |  | 1 | 0.04 | 0.0328 | 0.0283 | 0.0743
These are theoretical results. The wavelength of best focus was set to 540 nm. Performance will vary slightly while remaining diffraction limited throughout the design wavelength range. |  | 1.5 | 0.0387 | 0.0348 | 0.027 | 0.0726
|  | 2 | 0.0372 | 0.0377 | 0.0254 | 0.0705
|  | 2.5 | 0.0355 | 0.0411 | 0.0237 | 0.0679
|  | 3 | 0.034 | 0.0449 | 0.0224 | 0.0651
|  | 3.5 | 0.0328 | 0.049 | 0.0217 | 0.0622
|  | 4 | 0.0323 | 0.053 | 0.0219 | 0.0593
|  | 4.5 | 0.0326 | 0.0567 | 0.0228 | 0.0567
|  | 5 | 0.0337 | 0.0598 | 0.0241 | 0.0545
|  | 5.5 | 0.0357 | 0.0619 | 0.0256 | 0.0528
|  | 6 | 0.0388 | 0.0628 | 0.0267 | 0.0517
|  | 6.5 | 0.0433 | 0.0623 | 0.0275 | 0.0515
|  | 7 | 0.0498 | 0.0602 | 0.0281 | 0.0524
|  | 7.5 | 0.0589 | 0.0567 | 0.0293 | 0.0548

## Polychromatic MTF
TTL100-A Polychromatic Modulation Transfer Function
|  | Spatial Frequency (lp/mm) | MTF
|  |  | Diffraction Limited (Theoretical) | On Axis | 3.00 mm Off Axis | 5.00 mm Off Axis | 7.50 mm Off Axis
|  | 0 | 1 | 1 | 1 | 1 | 1
|  | 5 | 0.97309 | 0.97224 | 0.97212 | 0.97173 | 0.97097
|  | 10 | 0.94691 | 0.9437 | 0.94336 | 0.94209 | 0.93966
|  | 15 | 0.92069 | 0.91393 | 0.91331 | 0.91082 | 0.90602
Product Raw Data |  | 20 | 0.89447 | 0.88329 | 0.88235 | 0.87836 | 0.8707
Tube Lens, f = 100 mm, ARC: 350 - 700 nm |  | 25 | 0.86826 | 0.85209 | 0.85079 | 0.84512 | 0.83422
|  | 30 | 0.84204 | 0.82063 | 0.81891 | 0.81143 | 0.79706
Item # | TTL100-A | 35 | 0.81583 | 0.7892 | 0.78701 | 0.77763 | 0.75963
DISCLAIMER: The data presented here are typical. Slight variations in performance data will occur from lot to lot. Please contact Technical Support with any questions regarding the use or reliability of this data. |  | 40 | 0.78962 | 0.75805 | 0.75531 | 0.74396 | 0.72228
|  | 45 | 0.76344 | 0.72742 | 0.72405 | 0.7107 | 0.68539
|  | 50 | 0.73742 | 0.6976 | 0.69351 | 0.67814 | 0.64926
|  | 55 | 0.71155 | 0.6687 | 0.6638 | 0.64641 | 0.61416
|  | 60 | 0.6857 | 0.64066 | 0.63486 | 0.61548 | 0.5801
|  | 65 | 0.66018 | 0.61381 | 0.60705 | 0.58571 | 0.54748
This data may be used in publications. However, please cite Thorlabs as the source. |  | 70 | 0.63481 | 0.58793 | 0.58015 | 0.55694 | 0.51618
|  | 75 | 0.60963 | 0.56304 | 0.55422 | 0.52922 | 0.48635
|  | 80 | 0.58471 | 0.53912 | 0.52923 | 0.50257 | 0.45796
Additional Information: |  | 85 | 0.55998 | 0.51599 | 0.50503 | 0.47685 | 0.43092
The modulation transfer function of a lens, shown in this graph for the TTL100-A, is a measure of image quality. The curve represents the contrast of an imaged sinusoidal line pair target with various line spacings. As the contrast diminishes, the distinction between the lines begins to blur. In the graph above, the y-axis represents the contrast and the x-axis is the line spacing in lines/mm. The data provided here is a theoretical calculation for the TTL100-A lens. |  | 90 | 0.53539 | 0.49351 | 0.4815 | 0.45196 | 0.40514
|  | 95 | 0.511 | 0.47161 | 0.45861 | 0.42794 | 0.38071
|  | 100 | 0.48708 | 0.45047 | 0.43653 | 0.40493 | 0.35768
|  | 105 | 0.46337 | 0.42968 | 0.41486 | 0.38255 | 0.33567
|  | 110 | 0.43986 | 0.40915 | 0.39357 | 0.36084 | 0.31479
|  | 115 | 0.41676 | 0.38898 | 0.37276 | 0.33986 | 0.29503
|  | 120 | 0.39404 | 0.36906 | 0.3523 | 0.31948 | 0.27619
|  | 125 | 0.37162 | 0.34925 | 0.33211 | 0.29966 | 0.2582
|  | 130 | 0.34959 | 0.32959 | 0.31224 | 0.2804 | 0.24105
|  | 135 | 0.32807 | 0.31015 | 0.29273 | 0.26173 | 0.22471
|  | 140 | 0.30705 | 0.29096 | 0.27361 | 0.24363 | 0.20909
|  | 145 | 0.28651 | 0.27197 | 0.25482 | 0.22603 | 0.19409
|  | 150 | 0.26632 | 0.25308 | 0.23631 | 0.20893 | 0.17968
|  | 155 | 0.24684 | 0.23472 | 0.21839 | 0.19245 | 0.16589
|  | 160 | 0.22806 | 0.2169 | 0.20105 | 0.17653 | 0.15253
|  | 165 | 0.20974 | 0.19942 | 0.18411 | 0.16105 | 0.13955
|  | 170 | 0.19235 | 0.1828 | 0.16802 | 0.14632 | 0.12707
|  | 175 | 0.17581 | 0.167 | 0.15272 | 0.13228 | 0.11502
|  | 180 | 0.16037 | 0.15228 | 0.13858 | 0.11933 | 0.10345
|  | 185 | 0.14653 | 0.13915 | 0.12599 | 0.10771 | 0.09257
|  | 190 | 0.13351 | 0.12683 | 0.11408 | 0.09659 | 0.08219
|  | 195 | 0.12089 | 0.11489 | 0.10263 | 0.08596 | 0.07229
|  | 200 | 0.10893 | 0.10359 | 0.09186 | 0.07602 | 0.063
|  | 205 | 0.0975 | 0.09278 | 0.0817 | 0.06681 | 0.05439
|  | 210 | 0.0867 | 0.08256 | 0.07213 | 0.05825 | 0.04656
|  | 215 | 0.07701 | 0.07341 | 0.06369 | 0.05084 | 0.03986
|  | 220 | 0.06845 | 0.06534 | 0.05641 | 0.04472 | 0.03411
|  | 225 | 0.0603 | 0.05763 | 0.04946 | 0.0389 | 0.02876
|  | 230 | 0.05263 | 0.05037 | 0.04304 | 0.03373 | 0.02475
|  | 235 | 0.04528 | 0.04336 | 0.037 | 0.02905 | 0.0223
|  | 240 | 0.0387 | 0.0371 | 0.03164 | 0.02503 | 0.01994
|  | 245 | 0.03236 | 0.03105 | 0.02664 | 0.02136 | 0.01761
|  | 250 | 0.02663 | 0.02556 | 0.02213 | 0.01799 | 0.01518
|  | 255 | 0.02226 | 0.02142 | 0.01853 | 0.01523 | 0.01338
|  | 260 | 0.01804 | 0.01741 | 0.01509 | 0.01264 | 0.01129
|  | 265 | 0.01435 | 0.01388 | 0.01211 | 0.01039 | 0.00941
|  | 270 | 0.01078 | 0.01046 | 0.00928 | 0.00823 | 0.00745
|  | 275 | 0.00781 | 0.00761 | 0.00695 | 0.00641 | 0.00553
|  | 280 | 0.00516 | 0.00504 | 0.00486 | 0.0045 | 0.00381
|  | 285 | 0.00375 | 0.0037 | 0.0035 | 0.00318 | 0.0025
|  | 290 | 0.00226 | 0.00224 | 0.00209 | 0.00183 | 0.00133
|  | 295 | 0.00121 | 0.00121 | 0.00108 | 0.000824 | 0.000396
|  | 300 | 0.000181 | 0.00018 | 0.0001055 | 4.4e-05 | 4.55e-05
|  | 305 | 5.8e-05 | 5.8e-05 | 7e-05 | 6.9e-05 | 3.65e-05
|  | 310 | 8e-06 | 8e-06 | 0 | 0 | 5e-07
|  | 315 | 0 | 0 | 0 | 0 | 0
|  | 320 | 0 | 0 | 0 | 0 | 0

## Distortion
TTL100-A Distortion
|  | Field (mm) | Distortion (%)
|  | -7.5 | 0.42746
|  | -7.425 | 0.41772
|  | -7.35 | 0.40813
|  | -7.275 | 0.39869
Product Raw Data |  | -7.2 | 0.3894
Tube Lens, f = 100 mm, ARC: 350 - 700 nm |  | -7.125 | 0.38025
|  | -7.05 | 0.37124
Item # | TTL100-A | -6.975 | 0.36237
DISCLAIMER: The data presented here are typical. Slight variations in performance data will occur from lot to lot. Please contact Technical Support with any questions regarding the use or reliability of this data. |  | -6.9 | 0.35364
|  | -6.825 | 0.34505
|  | -6.75 | 0.3366
|  | -6.675 | 0.32828
|  | -6.6 | 0.32009
|  | -6.525 | 0.31204
This data may be used in publications. However, please cite Thorlabs as the source. |  | -6.45 | 0.30412
|  | -6.375 | 0.29632
|  | -6.3 | 0.28866
Additional Information: |  | -6.225 | 0.28112
The f-tan theta distortion of our TTL100-A tube lens. Positive distortion indicates that the point in the image plane is farther than expected from the optical axis, while negative distortion indicates the point in the image plane is closer than expected. Up to 1% distortion is typically considered acceptable. This data represents a theoretical calculation for 543 nm light. |  | -6.15 | 0.2737
|  | -6.075 | 0.26641
|  | -6 | 0.25924
|  | -5.925 | 0.2522
|  | -5.85 | 0.24527
|  | -5.775 | 0.23846
|  | -5.7 | 0.23177
|  | -5.625 | 0.22519
|  | -5.55 | 0.21873
|  | -5.475 | 0.21238
|  | -5.4 | 0.20615
|  | -5.325 | 0.20003
|  | -5.25 | 0.19401
|  | -5.175 | 0.18811
|  | -5.1 | 0.18231
|  | -5.025 | 0.17663
|  | -4.95 | 0.17104
|  | -4.875 | 0.16557
|  | -4.8 | 0.1602
|  | -4.725 | 0.15493
|  | -4.65 | 0.14976
|  | -4.575 | 0.14469
|  | -4.5 | 0.13973
|  | -4.425 | 0.13486
|  | -4.35 | 0.13009
|  | -4.275 | 0.12542
|  | -4.2 | 0.12085
|  | -4.125 | 0.11637
|  | -4.05 | 0.11199
|  | -3.975 | 0.1077
|  | -3.9 | 0.10351
|  | -3.825 | 0.09941
|  | -3.75 | 0.0954
|  | -3.675 | 0.09148
|  | -3.6 | 0.08765
|  | -3.525 | 0.08391
|  | -3.45 | 0.08026
|  | -3.375 | 0.0767
|  | -3.3 | 0.07323
|  | -3.225 | 0.06985
|  | -3.15 | 0.06655
|  | -3.075 | 0.06333
|  | -3 | 0.06021
|  | -2.925 | 0.05716
|  | -2.85 | 0.0542
|  | -2.775 | 0.05133
|  | -2.7 | 0.04854
|  | -2.625 | 0.04583
|  | -2.55 | 0.0432
|  | -2.475 | 0.04065
|  | -2.4 | 0.03819
|  | -2.325 | 0.0358
|  | -2.25 | 0.0335
|  | -2.175 | 0.03127
|  | -2.1 | 0.02913
|  | -2.025 | 0.02706
|  | -1.95 | 0.02507
|  | -1.875 | 0.02316
|  | -1.8 | 0.02133
|  | -1.725 | 0.01957
|  | -1.65 | 0.0179
|  | -1.575 | 0.0163
|  | -1.5 | 0.01477
|  | -1.425 | 0.01332
|  | -1.35 | 0.01195
|  | -1.275 | 0.01065
|  | -1.2 | 0.00943
|  | -1.125 | 0.00829
|  | -1.05 | 0.00721
|  | -0.975 | 0.00622
|  | -0.9 | 0.0053
|  | -0.825 | 0.00445
|  | -0.75 | 0.00368
|  | -0.675 | 0.00298
|  | -0.6 | 0.00235
|  | -0.525 | 0.0018
|  | -0.45 | 0.00132
|  | -0.375 | 0.00091775
|  | -0.3 | 0.00058728
|  | -0.225 | 0.00033031
|  | -0.15 | 0.00014679
|  | -0.075 | 3.67e-05
|  | 0 | 0
|  | 0.075 | 3.67e-05
|  | 0.15 | 0.00014679
|  | 0.225 | 0.00033031
|  | 0.3 | 0.00058728
|  | 0.375 | 0.00091775
|  | 0.45 | 0.00132
|  | 0.525 | 0.0018
|  | 0.6 | 0.00235
|  | 0.675 | 0.00298
|  | 0.75 | 0.00368
|  | 0.825 | 0.00445
|  | 0.9 | 0.0053
|  | 0.975 | 0.00622
|  | 1.05 | 0.00721
|  | 1.125 | 0.00829
|  | 1.2 | 0.00943
|  | 1.275 | 0.01065
|  | 1.35 | 0.01195
|  | 1.425 | 0.01332
|  | 1.5 | 0.01477
|  | 1.575 | 0.0163
|  | 1.65 | 0.0179
|  | 1.725 | 0.01957
|  | 1.8 | 0.02133
|  | 1.875 | 0.02316
|  | 1.95 | 0.02507
|  | 2.025 | 0.02706
|  | 2.1 | 0.02913
|  | 2.175 | 0.03127
|  | 2.25 | 0.0335
|  | 2.325 | 0.0358
|  | 2.4 | 0.03819
|  | 2.475 | 0.04065
|  | 2.55 | 0.0432
|  | 2.625 | 0.04583
|  | 2.7 | 0.04854
|  | 2.775 | 0.05133
|  | 2.85 | 0.0542
|  | 2.925 | 0.05716
|  | 3 | 0.06021
|  | 3.075 | 0.06333
|  | 3.15 | 0.06655
|  | 3.225 | 0.06985
|  | 3.3 | 0.07323
|  | 3.375 | 0.0767
|  | 3.45 | 0.08026
|  | 3.525 | 0.08391
|  | 3.6 | 0.08765
|  | 3.675 | 0.09148
|  | 3.75 | 0.0954
|  | 3.825 | 0.09941
|  | 3.9 | 0.10351
|  | 3.975 | 0.1077
|  | 4.05 | 0.11199
|  | 4.125 | 0.11637
|  | 4.2 | 0.12085
|  | 4.275 | 0.12542
|  | 4.35 | 0.13009
|  | 4.425 | 0.13486
|  | 4.5 | 0.13973
|  | 4.575 | 0.14469
|  | 4.65 | 0.14976
|  | 4.725 | 0.15493
|  | 4.8 | 0.1602
|  | 4.875 | 0.16557
|  | 4.95 | 0.17104
|  | 5.025 | 0.17663
|  | 5.1 | 0.18231
|  | 5.175 | 0.18811
|  | 5.25 | 0.19401
|  | 5.325 | 0.20003
|  | 5.4 | 0.20615
|  | 5.475 | 0.21238
|  | 5.55 | 0.21873
|  | 5.625 | 0.22519
|  | 5.7 | 0.23177
|  | 5.775 | 0.23846
|  | 5.85 | 0.24527
|  | 5.925 | 0.2522
|  | 6 | 0.25924
|  | 6.075 | 0.26641
|  | 6.15 | 0.2737
|  | 6.225 | 0.28112
|  | 6.3 | 0.28866
|  | 6.375 | 0.29632
|  | 6.45 | 0.30412
|  | 6.525 | 0.31204
|  | 6.6 | 0.32009
|  | 6.675 | 0.32828
|  | 6.75 | 0.3366
|  | 6.825 | 0.34505
|  | 6.9 | 0.35364
|  | 6.975 | 0.36237
|  | 7.05 | 0.37124
|  | 7.125 | 0.38025
|  | 7.2 | 0.3894
|  | 7.275 | 0.39869
|  | 7.35 | 0.40813
|  | 7.425 | 0.41772
|  | 7.5 | 0.42746