## T149522
SN: | T149522
Item #: | TW2000R2A1C
Item Description: | 1x2 90:10 Wideband Fiber Optic Coupler
Fiber Type: | SM1950
Port Name: | White (Input) - White (Signal Output)
Test Wavelength (nm): | 2000
Insertion Loss (dB): | -0.62
Coupling Ratio (%): | 89.21
Uniformity (dB): | 2.28
Port Name: | White (Input) - Red (Tap Output)
Test Wavelength (nm): | 2000
Insertion Loss (dB): | -9.79
Coupling Ratio (%): | 10.79
Uniformity (dB): | 2.12
Spectral Response
Wavelength (nm) | Insertion Loss - White (Signal Output) (dB) | Coupling Ratio - White (Signal Output) (%) | Insertion Loss - Red (Tap Output) (dB) | Coupling Ratio - Red (Tap Output) (%)
1790 | -0.557 | 90.32 | -10.255 | 9.68
1790.842 | -0.57 | 90.279 | -10.248 | 9.721
1791.683 | -0.583 | 90.238 | -10.241 | 9.762
1792.525 | -0.576 | 90.247 | -10.239 | 9.753
1793.367 | -0.567 | 90.264 | -10.238 | 9.736
1794.208 | -0.569 | 90.274 | -10.245 | 9.726
1795.05 | -0.575 | 90.282 | -10.255 | 9.718
1795.892 | -0.583 | 90.242 | -10.244 | 9.758
1796.734 | -0.593 | 90.177 | -10.222 | 9.823
1797.575 | -0.596 | 90.169 | -10.221 | 9.831
1798.417 | -0.592 | 90.21 | -10.236 | 9.79
1799.259 | -0.592 | 90.219 | -10.241 | 9.781
1800.1 | -0.597 | 90.184 | -10.23 | 9.816
1800.942 | -0.598 | 90.16 | -10.218 | 9.84
1801.784 | -0.587 | 90.16 | -10.207 | 9.84
1802.625 | -0.576 | 90.166 | -10.199 | 9.834
1803.467 | -0.567 | 90.196 | -10.205 | 9.804
1804.309 | -0.562 | 90.217 | -10.21 | 9.783
1805.15 | -0.585 | 90.161 | -10.205 | 9.839
1805.992 | -0.608 | 90.105 | -10.201 | 9.895
1806.834 | -0.622 | 90.149 | -10.237 | 9.851
1807.675 | -0.635 | 90.195 | -10.272 | 9.805
1808.517 | -0.628 | 90.144 | -10.24 | 9.856
1809.359 | -0.618 | 90.074 | -10.196 | 9.926
1810.2 | -0.618 | 90.056 | -10.187 | 9.944
1811.042 | -0.621 | 90.057 | -10.191 | 9.943
1811.884 | -0.617 | 90.038 | -10.178 | 9.962
1812.725 | -0.61 | 90.006 | -10.156 | 9.994
1813.567 | -0.619 | 89.976 | -10.15 | 10.024
1814.409 | -0.641 | 89.95 | -10.16 | 10.05
1815.25 | -0.652 | 89.954 | -10.172 | 10.046
1816.092 | -0.644 | 89.998 | -10.186 | 10.002
1816.934 | -0.627 | 90.027 | -10.183 | 9.973
1817.776 | -0.594 | 90.019 | -10.146 | 9.981
1818.617 | -0.574 | 90.002 | -10.117 | 9.998
1819.459 | -0.601 | 89.965 | -10.127 | 10.035
1820.301 | -0.631 | 89.934 | -10.141 | 10.066
1821.142 | -0.648 | 89.949 | -10.165 | 10.051
1821.984 | -0.661 | 89.962 | -10.185 | 10.038
1822.826 | -0.638 | 89.923 | -10.143 | 10.077
1823.667 | -0.613 | 89.879 | -10.097 | 10.121
1824.509 | -0.621 | 89.865 | -10.099 | 10.135
1825.351 | -0.636 | 89.862 | -10.112 | 10.138
1826.192 | -0.633 | 89.89 | -10.122 | 10.11
1827.034 | -0.622 | 89.927 | -10.129 | 10.073
1827.876 | -0.623 | 89.917 | -10.125 | 10.083
1828.717 | -0.632 | 89.879 | -10.117 | 10.121
1829.559 | -0.647 | 89.868 | -10.127 | 10.132
1830.401 | -0.665 | 89.886 | -10.153 | 10.114
1831.242 | -0.672 | 89.897 | -10.165 | 10.103
1832.084 | -0.664 | 89.893 | -10.155 | 10.107
1832.926 | -0.66 | 89.873 | -10.142 | 10.127
1833.768 | -0.669 | 89.825 | -10.128 | 10.175
1834.609 | -0.673 | 89.796 | -10.118 | 10.204
1835.451 | -0.654 | 89.841 | -10.12 | 10.159
1836.293 | -0.636 | 89.883 | -10.122 | 10.117
1837.134 | -0.637 | 89.857 | -10.111 | 10.143
1837.976 | -0.642 | 89.823 | -10.1 | 10.177
1838.818 | -0.652 | 89.799 | -10.099 | 10.201
1839.659 | -0.662 | 89.778 | -10.098 | 10.222
1840.501 | -0.662 | 89.76 | -10.09 | 10.24
1841.343 | -0.659 | 89.748 | -10.081 | 10.252
1842.184 | -0.652 | 89.763 | -10.081 | 10.237
1843.026 | -0.643 | 89.789 | -10.085 | 10.211
1843.868 | -0.639 | 89.788 | -10.08 | 10.212
1844.709 | -0.639 | 89.764 | -10.069 | 10.236
1845.551 | -0.642 | 89.723 | -10.052 | 10.277
1846.393 | -0.648 | 89.669 | -10.033 | 10.331
1847.234 | -0.661 | 89.641 | -10.033 | 10.359
1848.076 | -0.684 | 89.652 | -10.061 | 10.348
1848.918 | -0.702 | 89.672 | -10.089 | 10.328
1849.76 | -0.707 | 89.698 | -10.105 | 10.302
1850.601 | -0.704 | 89.719 | -10.113 | 10.281
1851.443 | -0.685 | 89.723 | -10.095 | 10.277
1852.285 | -0.669 | 89.725 | -10.08 | 10.275
1853.126 | -0.678 | 89.735 | -10.094 | 10.265
1853.968 | -0.69 | 89.745 | -10.111 | 10.255
1854.81 | -0.685 | 89.754 | -10.109 | 10.246
1855.651 | -0.675 | 89.756 | -10.101 | 10.244
1856.493 | -0.66 | 89.728 | -10.073 | 10.272
1857.335 | -0.647 | 89.689 | -10.042 | 10.311
1858.176 | -0.648 | 89.653 | -10.026 | 10.347
1859.018 | -0.656 | 89.627 | -10.021 | 10.373
1859.86 | -0.649 | 89.651 | -10.026 | 10.349
1860.701 | -0.631 | 89.707 | -10.034 | 10.293
1861.543 | -0.616 | 89.734 | -10.031 | 10.266
1862.385 | -0.605 | 89.723 | -10.016 | 10.277
1863.226 | -0.6 | 89.712 | -10.005 | 10.288
1864.068 | -0.602 | 89.709 | -10.006 | 10.291
1864.91 | -0.605 | 89.7 | -10.005 | 10.3
1865.751 | -0.61 | 89.676 | -9.999 | 10.324
1866.593 | -0.617 | 89.653 | -9.994 | 10.347
1867.435 | -0.628 | 89.639 | -9.999 | 10.361
1868.277 | -0.641 | 89.63 | -10.008 | 10.37
1869.118 | -0.658 | 89.639 | -10.028 | 10.361
1869.96 | -0.673 | 89.645 | -10.046 | 10.355
1870.802 | -0.677 | 89.626 | -10.042 | 10.374
1871.643 | -0.675 | 89.609 | -10.032 | 10.391
1872.485 | -0.659 | 89.633 | -10.027 | 10.367
1873.327 | -0.639 | 89.675 | -10.027 | 10.325
1874.168 | -0.631 | 89.71 | -10.035 | 10.29
1875.01 | -0.63 | 89.732 | -10.045 | 10.268
1875.852 | -0.629 | 89.723 | -10.039 | 10.277
1876.693 | -0.623 | 89.693 | -10.019 | 10.307
1877.535 | -0.609 | 89.682 | -10 | 10.318
1878.377 | -0.587 | 89.699 | -9.986 | 10.301
1879.218 | -0.576 | 89.716 | -9.983 | 10.284
1880.06 | -0.583 | 89.725 | -9.995 | 10.275
1880.902 | -0.599 | 89.724 | -10.01 | 10.276
1881.744 | -0.62 | 89.708 | -10.023 | 10.292
1882.585 | -0.637 | 89.688 | -10.031 | 10.312
1883.427 | -0.634 | 89.674 | -10.022 | 10.326
1884.269 | -0.626 | 89.66 | -10.007 | 10.34
1885.11 | -0.61 | 89.645 | -9.984 | 10.355
1885.952 | -0.595 | 89.639 | -9.966 | 10.361
1886.794 | -0.585 | 89.664 | -9.968 | 10.336
1887.635 | -0.58 | 89.696 | -9.978 | 10.304
1888.477 | -0.587 | 89.707 | -9.99 | 10.293
1889.319 | -0.601 | 89.698 | -10 | 10.302
1890.16 | -0.617 | 89.66 | -9.998 | 10.34
1891.002 | -0.631 | 89.609 | -9.988 | 10.391
1891.844 | -0.632 | 89.579 | -9.975 | 10.421
1892.685 | -0.621 | 89.572 | -9.961 | 10.428
1893.527 | -0.606 | 89.579 | -9.949 | 10.421
1894.369 | -0.593 | 89.594 | -9.943 | 10.406
1895.21 | -0.589 | 89.603 | -9.944 | 10.397
1896.052 | -0.6 | 89.6 | -9.953 | 10.4
1896.894 | -0.618 | 89.585 | -9.964 | 10.415
1897.735 | -0.642 | 89.556 | -9.974 | 10.444
1898.577 | -0.66 | 89.535 | -9.983 | 10.465
1899.419 | -0.661 | 89.543 | -9.987 | 10.457
1900.26 | -0.652 | 89.561 | -9.986 | 10.439
1901.102 | -0.63 | 89.583 | -9.975 | 10.417
1901.944 | -0.611 | 89.596 | -9.962 | 10.404
1902.786 | -0.61 | 89.58 | -9.953 | 10.42
1903.627 | -0.62 | 89.553 | -9.951 | 10.447
1904.469 | -0.641 | 89.535 | -9.963 | 10.465
1905.311 | -0.663 | 89.526 | -9.982 | 10.474
1906.152 | -0.672 | 89.537 | -9.995 | 10.463
1906.994 | -0.665 | 89.563 | -10 | 10.437
1907.836 | -0.639 | 89.595 | -9.989 | 10.405
1908.677 | -0.603 | 89.621 | -9.966 | 10.379
1909.519 | -0.588 | 89.605 | -9.943 | 10.395
1910.361 | -0.6 | 89.542 | -9.926 | 10.458
1911.202 | -0.622 | 89.481 | -9.92 | 10.519
1912.044 | -0.645 | 89.446 | -9.927 | 10.554
1912.886 | -0.66 | 89.43 | -9.934 | 10.57
1913.727 | -0.658 | 89.437 | -9.936 | 10.563
1914.569 | -0.655 | 89.442 | -9.935 | 10.558
1915.411 | -0.662 | 89.424 | -9.933 | 10.576
1916.253 | -0.67 | 89.396 | -9.929 | 10.604
1917.094 | -0.678 | 89.363 | -9.921 | 10.637
1917.936 | -0.685 | 89.336 | -9.916 | 10.664
1918.778 | -0.695 | 89.328 | -9.923 | 10.672
1919.619 | -0.704 | 89.333 | -9.934 | 10.667
1920.461 | -0.709 | 89.35 | -9.946 | 10.65
1921.303 | -0.703 | 89.364 | -9.947 | 10.636
1922.144 | -0.678 | 89.346 | -9.914 | 10.654
1922.986 | -0.647 | 89.31 | -9.866 | 10.69
1923.828 | -0.646 | 89.288 | -9.855 | 10.712
1924.669 | -0.672 | 89.289 | -9.882 | 10.711
1925.511 | -0.685 | 89.312 | -9.905 | 10.688
1926.353 | -0.674 | 89.352 | -9.912 | 10.648
1927.194 | -0.666 | 89.382 | -9.918 | 10.618
1928.036 | -0.673 | 89.39 | -9.928 | 10.61
1928.878 | -0.686 | 89.374 | -9.934 | 10.626
1929.719 | -0.699 | 89.331 | -9.927 | 10.669
1930.561 | -0.702 | 89.294 | -9.914 | 10.706
1931.403 | -0.685 | 89.292 | -9.896 | 10.708
1932.245 | -0.67 | 89.302 | -9.886 | 10.698
1933.086 | -0.681 | 89.31 | -9.9 | 10.69
1933.928 | -0.694 | 89.317 | -9.917 | 10.683
1934.77 | -0.683 | 89.325 | -9.909 | 10.675
1935.611 | -0.662 | 89.326 | -9.889 | 10.674
1936.453 | -0.649 | 89.31 | -9.868 | 10.69
1937.295 | -0.648 | 89.281 | -9.854 | 10.719
1938.136 | -0.664 | 89.246 | -9.854 | 10.754
1938.978 | -0.689 | 89.217 | -9.866 | 10.783
1939.82 | -0.704 | 89.21 | -9.878 | 10.79
1940.661 | -0.706 | 89.225 | -9.887 | 10.775
1941.503 | -0.705 | 89.245 | -9.894 | 10.755
1942.345 | -0.704 | 89.259 | -9.9 | 10.741
1943.186 | -0.706 | 89.256 | -9.901 | 10.744
1944.028 | -0.711 | 89.231 | -9.894 | 10.769
1944.87 | -0.709 | 89.191 | -9.874 | 10.809
1945.711 | -0.693 | 89.139 | -9.835 | 10.861
1946.553 | -0.681 | 89.115 | -9.813 | 10.885
1947.395 | -0.69 | 89.159 | -9.841 | 10.841
1948.236 | -0.707 | 89.211 | -9.881 | 10.789
1949.078 | -0.725 | 89.212 | -9.9 | 10.788
1949.92 | -0.734 | 89.208 | -9.907 | 10.792
1950.761 | -0.719 | 89.25 | -9.911 | 10.75
1951.603 | -0.695 | 89.293 | -9.907 | 10.707
1952.445 | -0.684 | 89.272 | -9.886 | 10.728
1953.287 | -0.687 | 89.209 | -9.86 | 10.791
1954.128 | -0.702 | 89.163 | -9.854 | 10.837
1954.97 | -0.721 | 89.141 | -9.864 | 10.859
1955.812 | -0.729 | 89.125 | -9.865 | 10.875
1956.653 | -0.724 | 89.114 | -9.855 | 10.886
1957.495 | -0.724 | 89.113 | -9.855 | 10.887
1958.337 | -0.731 | 89.127 | -9.868 | 10.873
1959.178 | -0.721 | 89.166 | -9.875 | 10.834
1960.02 | -0.684 | 89.226 | -9.865 | 10.774
1960.862 | -0.66 | 89.247 | -9.85 | 10.753
1961.703 | -0.675 | 89.186 | -9.838 | 10.814
1962.545 | -0.703 | 89.116 | -9.835 | 10.884
1963.387 | -0.723 | 89.102 | -9.848 | 10.898
1964.229 | -0.733 | 89.125 | -9.868 | 10.875
1965.07 | -0.73 | 89.172 | -9.887 | 10.828
1965.912 | -0.722 | 89.224 | -9.902 | 10.776
1966.754 | -0.716 | 89.259 | -9.912 | 10.741
1967.595 | -0.71 | 89.265 | -9.908 | 10.735
1968.437 | -0.695 | 89.219 | -9.873 | 10.781
1969.279 | -0.679 | 89.156 | -9.829 | 10.844
1970.12 | -0.677 | 89.138 | -9.819 | 10.862
1970.962 | -0.684 | 89.162 | -9.836 | 10.838
1971.804 | -0.676 | 89.187 | -9.839 | 10.813
1972.645 | -0.654 | 89.198 | -9.822 | 10.802
1973.487 | -0.648 | 89.197 | -9.816 | 10.803
1974.329 | -0.667 | 89.191 | -9.833 | 10.809
1975.17 | -0.681 | 89.197 | -9.848 | 10.803
1976.012 | -0.671 | 89.221 | -9.85 | 10.779
1976.854 | -0.656 | 89.24 | -9.844 | 10.76
1977.695 | -0.65 | 89.235 | -9.835 | 10.765
1978.537 | -0.648 | 89.224 | -9.829 | 10.776
1979.379 | -0.646 | 89.228 | -9.828 | 10.772
1980.22 | -0.642 | 89.244 | -9.831 | 10.756
1981.062 | -0.633 | 89.275 | -9.836 | 10.725
1981.904 | -0.622 | 89.301 | -9.838 | 10.699
1982.745 | -0.615 | 89.302 | -9.831 | 10.698
1983.587 | -0.617 | 89.28 | -9.822 | 10.72
1984.429 | -0.632 | 89.239 | -9.819 | 10.761
1985.271 | -0.653 | 89.2 | -9.823 | 10.8
1986.112 | -0.66 | 89.198 | -9.828 | 10.802
1986.954 | -0.652 | 89.231 | -9.835 | 10.769
1987.796 | -0.641 | 89.271 | -9.842 | 10.729
1988.637 | -0.632 | 89.3 | -9.846 | 10.7
1989.479 | -0.62 | 89.3 | -9.835 | 10.7
1990.321 | -0.605 | 89.272 | -9.807 | 10.728
1991.162 | -0.588 | 89.261 | -9.785 | 10.739
1992.004 | -0.571 | 89.289 | -9.781 | 10.711
1992.846 | -0.563 | 89.316 | -9.785 | 10.684
1993.687 | -0.572 | 89.308 | -9.79 | 10.692
1994.529 | -0.586 | 89.302 | -9.802 | 10.698
1995.371 | -0.598 | 89.333 | -9.827 | 10.667
1996.212 | -0.604 | 89.362 | -9.847 | 10.638
1997.054 | -0.603 | 89.353 | -9.841 | 10.647
1997.896 | -0.599 | 89.317 | -9.822 | 10.683
1998.737 | -0.601 | 89.272 | -9.803 | 10.728
1999.579 | -0.61 | 89.229 | -9.792 | 10.771
2000.421 | -0.625 | 89.205 | -9.797 | 10.795
2001.263 | -0.643 | 89.197 | -9.811 | 10.803
2002.104 | -0.653 | 89.192 | -9.819 | 10.808
2002.946 | -0.652 | 89.194 | -9.819 | 10.806
2003.788 | -0.646 | 89.214 | -9.822 | 10.786
2004.629 | -0.638 | 89.248 | -9.829 | 10.752
2005.471 | -0.634 | 89.265 | -9.833 | 10.735
2006.313 | -0.637 | 89.253 | -9.83 | 10.747
2007.154 | -0.642 | 89.236 | -9.828 | 10.764
2007.996 | -0.645 | 89.233 | -9.829 | 10.767
2008.838 | -0.64 | 89.238 | -9.827 | 10.762
2009.679 | -0.623 | 89.247 | -9.814 | 10.753
2010.521 | -0.606 | 89.243 | -9.795 | 10.757
2011.363 | -0.597 | 89.213 | -9.772 | 10.787
2012.204 | -0.598 | 89.178 | -9.758 | 10.822
2013.046 | -0.613 | 89.164 | -9.766 | 10.836
2013.888 | -0.631 | 89.169 | -9.787 | 10.831
2014.729 | -0.644 | 89.189 | -9.809 | 10.811
2015.571 | -0.653 | 89.212 | -9.828 | 10.788
2016.413 | -0.662 | 89.219 | -9.84 | 10.781
2017.255 | -0.67 | 89.215 | -9.846 | 10.785
2018.096 | -0.669 | 89.222 | -9.849 | 10.778
2018.938 | -0.661 | 89.237 | -9.847 | 10.763
2019.78 | -0.648 | 89.235 | -9.834 | 10.765
2020.621 | -0.636 | 89.21 | -9.81 | 10.79
2021.463 | -0.631 | 89.169 | -9.787 | 10.831
2022.305 | -0.634 | 89.123 | -9.769 | 10.877
2023.146 | -0.645 | 89.084 | -9.762 | 10.916
2023.988 | -0.659 | 89.064 | -9.767 | 10.936
2024.83 | -0.674 | 89.047 | -9.775 | 10.953
2025.671 | -0.686 | 89.025 | -9.777 | 10.975
2026.513 | -0.691 | 89.014 | -9.778 | 10.986
2027.355 | -0.685 | 89.037 | -9.781 | 10.963
2028.196 | -0.677 | 89.074 | -9.79 | 10.926
2029.038 | -0.681 | 89.107 | -9.808 | 10.893
2029.88 | -0.693 | 89.124 | -9.828 | 10.876
2030.721 | -0.712 | 89.107 | -9.84 | 10.893
2031.563 | -0.731 | 89.072 | -9.843 | 10.928
2032.405 | -0.736 | 89.045 | -9.836 | 10.955
2033.246 | -0.727 | 89.037 | -9.824 | 10.963
2034.088 | -0.711 | 89.055 | -9.815 | 10.945
2034.93 | -0.693 | 89.087 | -9.812 | 10.913
2035.771 | -0.683 | 89.103 | -9.809 | 10.897
2036.613 | -0.685 | 89.088 | -9.804 | 10.912
2037.455 | -0.694 | 89.052 | -9.797 | 10.948
2038.297 | -0.706 | 89.005 | -9.788 | 10.995
2039.138 | -0.715 | 88.981 | -9.786 | 11.019
2039.98 | -0.716 | 89.002 | -9.797 | 10.998
2040.822 | -0.72 | 89.025 | -9.811 | 10.975
2041.663 | -0.734 | 89.014 | -9.82 | 10.986
2042.505 | -0.751 | 88.982 | -9.823 | 11.018
2043.347 | -0.764 | 88.935 | -9.815 | 11.065
2044.188 | -0.771 | 88.899 | -9.806 | 11.101
2045.03 | -0.767 | 88.911 | -9.808 | 11.089
2045.872 | -0.761 | 88.945 | -9.817 | 11.055
2046.713 | -0.76 | 88.97 | -9.827 | 11.03
2047.555 | -0.764 | 88.984 | -9.837 | 11.016
2048.397 | -0.767 | 88.99 | -9.843 | 11.01
2049.239 | -0.767 | 88.99 | -9.843 | 11.01
2050.08 | -0.76 | 88.988 | -9.834 | 11.012
2050.922 | -0.746 | 88.989 | -9.821 | 11.011
2051.763 | -0.732 | 89.004 | -9.814 | 10.996
2052.605 | -0.722 | 89.035 | -9.818 | 10.965
2053.447 | -0.717 | 89.058 | -9.822 | 10.942
2054.289 | -0.717 | 89.061 | -9.824 | 10.939
2055.13 | -0.724 | 89.043 | -9.823 | 10.957
2055.972 | -0.738 | 89.001 | -9.819 | 10.999
2056.814 | -0.755 | 88.954 | -9.815 | 11.046
2057.655 | -0.77 | 88.918 | -9.814 | 11.082
2058.497 | -0.778 | 88.897 | -9.813 | 11.103
2059.339 | -0.772 | 88.905 | -9.809 | 11.095
2060.18 | -0.76 | 88.924 | -9.807 | 11.076
2061.022 | -0.753 | 88.942 | -9.808 | 11.058
2061.864 | -0.751 | 88.955 | -9.811 | 11.045
2062.705 | -0.753 | 88.957 | -9.815 | 11.043
2063.547 | -0.758 | 88.961 | -9.821 | 11.039
2064.389 | -0.759 | 88.988 | -9.834 | 11.012
2065.23 | -0.757 | 89.038 | -9.854 | 10.962
2066.072 | -0.757 | 89.094 | -9.879 | 10.906
2066.914 | -0.76 | 89.136 | -9.9 | 10.864
2067.756 | -0.765 | 89.119 | -9.898 | 10.881
2068.597 | -0.771 | 89.034 | -9.866 | 10.966
2069.439 | -0.772 | 88.955 | -9.832 | 11.045
2070.281 | -0.763 | 88.923 | -9.809 | 11.077
2071.122 | -0.752 | 88.914 | -9.793 | 11.086
2071.964 | -0.742 | 88.917 | -9.786 | 11.083
2072.806 | -0.737 | 88.927 | -9.785 | 11.073
2073.647 | -0.74 | 88.937 | -9.793 | 11.063
2074.489 | -0.744 | 88.94 | -9.798 | 11.06
2075.331 | -0.743 | 88.921 | -9.788 | 11.079
2076.172 | -0.741 | 88.906 | -9.779 | 11.094
2077.014 | -0.742 | 88.927 | -9.79 | 11.073
2077.856 | -0.747 | 88.964 | -9.811 | 11.036
2078.698 | -0.757 | 88.982 | -9.829 | 11.018
2079.539 | -0.769 | 88.982 | -9.841 | 11.018
2080.381 | -0.771 | 88.974 | -9.839 | 11.026
2081.222 | -0.764 | 88.97 | -9.83 | 11.03
2082.064 | -0.748 | 89 | -9.828 | 11
2082.906 | -0.726 | 89.059 | -9.832 | 10.941
2083.748 | -0.708 | 89.091 | -9.829 | 10.909
2084.589 | -0.699 | 89.076 | -9.813 | 10.924
2085.431 | -0.7 | 89.056 | -9.805 | 10.944
2086.272 | -0.71 | 89.053 | -9.813 | 10.947
2087.114 | -0.718 | 89.061 | -9.825 | 10.939
2087.956 | -0.715 | 89.083 | -9.832 | 10.917
2088.798 | -0.713 | 89.08 | -9.828 | 10.92
2089.639 | -0.725 | 88.996 | -9.804 | 11.004
2090.481 | -0.737 | 88.918 | -9.78 | 11.082
2091.323 | -0.729 | 88.946 | -9.785 | 11.054
2092.164 | -0.713 | 89.014 | -9.799 | 10.986
2093.006 | -0.698 | 89.068 | -9.808 | 10.932
2093.848 | -0.689 | 89.095 | -9.811 | 10.905
2094.689 | -0.699 | 89.056 | -9.805 | 10.944
2095.531 | -0.719 | 88.994 | -9.796 | 11.006
2096.373 | -0.722 | 89.003 | -9.804 | 10.997
2097.214 | -0.712 | 89.071 | -9.824 | 10.929
2098.056 | -0.705 | 89.103 | -9.831 | 10.897
2098.898 | -0.706 | 89.078 | -9.82 | 10.922
2099.74 | -0.709 | 89.03 | -9.802 | 10.97
2100.581 | -0.712 | 88.972 | -9.78 | 11.028
2101.423 | -0.71 | 88.934 | -9.761 | 11.066
2102.265 | -0.698 | 88.935 | -9.749 | 11.065
2103.106 | -0.692 | 88.935 | -9.744 | 11.065
2103.948 | -0.71 | 88.908 | -9.749 | 11.092
2104.79 | -0.729 | 88.889 | -9.761 | 11.111
2105.631 | -0.736 | 88.927 | -9.783 | 11.073
2106.473 | -0.738 | 88.965 | -9.803 | 11.035
2107.315 | -0.741 | 88.95 | -9.798 | 11.05
2108.156 | -0.743 | 88.916 | -9.786 | 11.084
2108.998 | -0.746 | 88.89 | -9.777 | 11.11
2109.84 | -0.743 | 88.887 | -9.773 | 11.113
2110.681 | -0.718 | 88.956 | -9.779 | 11.044
2111.523 | -0.684 | 89.056 | -9.789 | 10.944
2112.365 | -0.673 | 89.086 | -9.792 | 10.914
2113.206 | -0.686 | 89.048 | -9.787 | 10.952
2114.048 | -0.707 | 89.001 | -9.787 | 10.999
2114.89 | -0.731 | 88.963 | -9.795 | 11.037
2115.731 | -0.746 | 88.951 | -9.804 | 11.049
2116.573 | -0.744 | 88.979 | -9.815 | 11.021
2117.415 | -0.734 | 89.032 | -9.828 | 10.968
2118.257 | -0.715 | 89.112 | -9.845 | 10.888
2119.098 | -0.702 | 89.16 | -9.853 | 10.84
2119.94 | -0.712 | 89.101 | -9.837 | 10.899
2120.781 | -0.73 | 89.022 | -9.82 | 10.978
2121.623 | -0.757 | 88.976 | -9.826 | 11.024
2122.465 | -0.779 | 88.945 | -9.834 | 11.055
2123.307 | -0.772 | 88.946 | -9.828 | 11.054
2124.148 | -0.759 | 88.953 | -9.818 | 11.047
2124.99 | -0.77 | 88.93 | -9.819 | 11.07
2125.832 | -0.792 | 88.89 | -9.824 | 11.11
2126.673 | -0.818 | 88.84 | -9.827 | 11.16
2127.515 | -0.842 | 88.787 | -9.829 | 11.213
2128.357 | -0.861 | 88.749 | -9.831 | 11.251
2129.198 | -0.87 | 88.735 | -9.833 | 11.265
2130.04 | -0.854 | 88.773 | -9.835 | 11.227
2130.882 | -0.813 | 88.868 | -9.834 | 11.132
2131.723 | -0.783 | 88.939 | -9.836 | 11.061
2132.565 | -0.783 | 88.953 | -9.843 | 11.047
2133.407 | -0.796 | 88.955 | -9.857 | 11.045
2134.249 | -0.825 | 88.953 | -9.884 | 11.047
2135.09 | -0.85 | 88.944 | -9.905 | 11.056
2135.932 | -0.855 | 88.91 | -9.895 | 11.09
2136.773 | -0.857 | 88.87 | -9.879 | 11.13
2137.615 | -0.866 | 88.821 | -9.868 | 11.179
2138.457 | -0.88 | 88.767 | -9.857 | 11.233
2139.299 | -0.904 | 88.689 | -9.848 | 11.311
2140.14 | -0.928 | 88.623 | -9.843 | 11.377
2140.982 | -0.929 | 88.675 | -9.866 | 11.325
2141.824 | -0.919 | 88.774 | -9.899 | 11.226
2142.665 | -0.914 | 88.811 | -9.911 | 11.189
2143.507 | -0.916 | 88.801 | -9.909 | 11.199
2144.349 | -0.93 | 88.79 | -9.918 | 11.21
2145.19 | -0.954 | 88.783 | -9.939 | 11.217
2146.032 | -0.973 | 88.768 | -9.951 | 11.232
2146.874 | -0.982 | 88.74 | -9.948 | 11.26
2147.715 | -0.993 | 88.706 | -9.944 | 11.294
2148.557 | -1.009 | 88.667 | -9.944 | 11.333
2149.399 | -1.018 | 88.662 | -9.95 | 11.338
2150.24 | -1.005 | 88.752 | -9.976 | 11.248
2151.082 | -0.99 | 88.843 | -10 | 11.157
2151.924 | -0.981 | 88.879 | -10.008 | 11.121
2152.766 | -0.973 | 88.906 | -10.011 | 11.094
2153.607 | -0.965 | 88.921 | -10.01 | 11.079
2154.449 | -0.96 | 88.931 | -10.009 | 11.069
2155.291 | -0.975 | 88.925 | -10.022 | 11.075
2156.132 | -0.997 | 88.911 | -10.038 | 11.089
2156.974 | -1.021 | 88.866 | -10.042 | 11.134
2157.816 | -1.044 | 88.812 | -10.041 | 11.188
2158.657 | -1.048 | 88.795 | -10.038 | 11.205
2159.499 | -1.042 | 88.802 | -10.035 | 11.198
2160.341 | -1.05 | 88.79 | -10.037 | 11.21
2161.182 | -1.073 | 88.757 | -10.047 | 11.243
2162.024 | -1.098 | 88.741 | -10.064 | 11.259
2162.866 | -1.12 | 88.752 | -10.091 | 11.248
2163.708 | -1.138 | 88.766 | -10.115 | 11.234
2164.549 | -1.147 | 88.779 | -10.13 | 11.221
2165.391 | -1.157 | 88.794 | -10.146 | 11.206
2166.232 | -1.169 | 88.818 | -10.168 | 11.182
2167.074 | -1.18 | 88.838 | -10.189 | 11.162
2167.916 | -1.188 | 88.834 | -10.195 | 11.166
2168.758 | -1.196 | 88.827 | -10.2 | 11.173
2169.599 | -1.208 | 88.816 | -10.207 | 11.184
2170.441 | -1.22 | 88.805 | -10.214 | 11.195
2171.282 | -1.233 | 88.798 | -10.224 | 11.202
2172.124 | -1.246 | 88.79 | -10.234 | 11.21
2172.966 | -1.263 | 88.761 | -10.238 | 11.239
2173.808 | -1.282 | 88.725 | -10.241 | 11.275
2174.649 | -1.304 | 88.706 | -10.255 | 11.294
2175.491 | -1.326 | 88.702 | -10.275 | 11.298
2176.333 | -1.338 | 88.721 | -10.296 | 11.279
2177.174 | -1.34 | 88.763 | -10.316 | 11.237
2178.016 | -1.343 | 88.807 | -10.337 | 11.193
2178.858 | -1.349 | 88.849 | -10.362 | 11.151
2179.699 | -1.362 | 88.867 | -10.383 | 11.133
2180.541 | -1.392 | 88.823 | -10.393 | 11.177
2181.383 | -1.422 | 88.774 | -10.402 | 11.226
2182.224 | -1.45 | 88.722 | -10.408 | 11.278
2183.066 | -1.478 | 88.676 | -10.416 | 11.324
2183.908 | -1.507 | 88.691 | -10.451 | 11.309
2184.75 | -1.536 | 88.712 | -10.49 | 11.288
2185.591 | -1.571 | 88.751 | -10.542 | 11.249
2186.433 | -1.607 | 88.792 | -10.595 | 11.208
2187.275 | -1.655 | 88.814 | -10.654 | 11.186
2188.116 | -1.709 | 88.831 | -10.714 | 11.169
2188.958 | -1.775 | 88.841 | -10.784 | 11.159
2189.8 | -1.846 | 88.846 | -10.859 | 11.154
2190.641 | -1.915 | 88.846 | -10.927 | 11.154
2191.483 | -1.981 | 88.841 | -10.991 | 11.159
2192.325 | -2.057 | 88.828 | -11.062 | 11.172
2193.166 | -2.146 | 88.809 | -11.142 | 11.191
2194.008 | -2.236 | 88.825 | -11.239 | 11.175
2194.85 | -2.327 | 88.899 | -11.362 | 11.101
2195.691 | -2.411 | 88.922 | -11.456 | 11.078
2196.533 | -2.476 | 88.794 | -11.466 | 11.206
2197.375 | -2.545 | 88.688 | -11.489 | 11.312
2198.217 | -2.638 | 88.741 | -11.604 | 11.259
2199.058 | -2.732 | 88.798 | -11.723 | 11.202
2199.9 | -2.828 | 88.867 | -11.849 | 11.133
2200.741 | -2.924 | 88.934 | -11.975 | 11.066
2201.583 | -3.026 | 88.915 | -12.069 | 11.085
2202.425 | -3.129 | 88.885 | -12.159 | 11.115
2203.267 | -3.207 | 88.869 | -12.229 | 11.131
2204.108 | -3.277 | 88.854 | -12.293 | 11.146
2204.95 | -3.355 | 88.709 | -12.307 | 11.291
2205.792 | -3.436 | 88.5 | -12.299 | 11.5
2206.633 | -3.51 | 88.495 | -12.37 | 11.505
2207.475 | -3.579 | 88.645 | -12.504 | 11.355
2208.317 | -3.627 | 88.797 | -12.618 | 11.203
2209.158 | -3.651 | 88.949 | -12.709 | 11.051
2210 | -3.676 | 88.971 | -12.743 | 11.029