## Filters Transmission
Temperature-Balancing Filters Transmission
V = -160 mireds
|  | Wavelength (nm) | Transmission (%)
|  | 2600 | 86.011865
|  | 2599 | 85.992782
|  | 2598 | 86.001558
|  | 2597 | 86.019023
Product Raw Data |  | 2596 | 86.055959
Temperature-Balancing Filters |  | 2595 | 86.037168
|  | 2594 | 86.010109
Item # | FGT05200 | 2593 | 86.045232
DISCLAIMER: The data presented here are typical. Slight variations in performance data will occur from lot to lot. Please contact Technical Support with any questions regarding the use or reliability of this data. |  | 2592 | 86.044984
|  | 2591 | 85.9948
|  | 2590 | 86.021207
|  | 2589 | 86.040146
|  | 2588 | 86.039665
|  | 2587 | 86.060182
This data may be used in publications. However, please cite Thorlabs as the source. |  | 2586 | 86.034517
|  | 2585 | 86.037567
|  | 2584 | 86.014681
Additional Information: |  | 2583 | 86.010522
|  | 2582 | 86.035714
|  | 2581 | 86.040938
|  | 2580 | 86.024074
|  | 2579 | 86.006066
|  | 2578 | 86.013859
|  | 2577 | 86.017349
|  | 2576 | 85.98893
|  | 2575 | 86.004275
|  | 2574 | 86.022773
|  | 2573 | 86.02927
|  | 2572 | 85.990313
|  | 2571 | 85.984868
|  | 2570 | 85.991873
|  | 2569 | 85.95076
|  | 2568 | 85.969714
|  | 2567 | 85.991672
|  | 2566 | 85.992947
|  | 2565 | 86.025286
|  | 2564 | 85.985756
|  | 2563 | 85.990628
|  | 2562 | 85.998691
|  | 2561 | 85.980379
|  | 2560 | 85.980305
|  | 2559 | 85.990695
|  | 2558 | 85.965419
|  | 2557 | 85.955194
|  | 2556 | 85.970025
|  | 2555 | 85.957885
|  | 2554 | 85.980647
|  | 2553 | 85.967922
|  | 2552 | 85.969546
|  | 2551 | 85.972886
|  | 2550 | 86.004708
|  | 2549 | 85.98472
|  | 2548 | 85.972858
|  | 2547 | 85.970604
|  | 2546 | 85.95966
|  | 2545 | 85.952543
|  | 2544 | 85.914658
|  | 2543 | 85.939845
|  | 2542 | 85.963284
|  | 2541 | 85.96255
|  | 2540 | 85.930249
|  | 2539 | 85.928436
|  | 2538 | 85.928853
|  | 2537 | 85.924746
|  | 2536 | 85.959183
|  | 2535 | 85.934449
|  | 2534 | 85.922798
|  | 2533 | 85.907628
|  | 2532 | 85.892683
|  | 2531 | 85.926098
|  | 2530 | 85.894338
|  | 2529 | 85.891333
|  | 2528 | 85.883053
|  | 2527 | 85.894283
|  | 2526 | 85.925673
|  | 2525 | 85.902444
|  | 2524 | 85.90107
|  | 2523 | 85.888426
|  | 2522 | 85.883029
|  | 2521 | 85.874852
|  | 2520 | 85.893369
|  | 2519 | 85.884825
|  | 2518 | 85.862434
|  | 2517 | 85.870859
|  | 2516 | 85.864561
|  | 2515 | 85.873467
|  | 2514 | 85.886648
|  | 2513 | 85.892626
|  | 2512 | 85.89035
|  | 2511 | 85.874596
|  | 2510 | 85.86853
|  | 2509 | 85.856493
|  | 2508 | 85.853912
|  | 2507 | 85.886772
|  | 2506 | 85.85483
|  | 2505 | 85.852072
|  | 2504 | 85.841021
|  | 2503 | 85.826463
|  | 2502 | 85.845991
|  | 2501 | 85.849162
|  | 2500 | 85.834828
|  | 2499 | 85.82497
|  | 2498 | 85.81902
|  | 2497 | 85.829394
|  | 2496 | 85.830126
|  | 2495 | 85.836517
|  | 2494 | 85.829801
|  | 2493 | 85.820068
|  | 2492 | 85.796082
|  | 2491 | 85.788105
|  | 2490 | 85.799973
|  | 2489 | 85.814691
|  | 2488 | 85.804163
|  | 2487 | 85.79185
|  | 2486 | 85.79846
|  | 2485 | 85.8007
|  | 2484 | 85.790437
|  | 2483 | 85.797735
|  | 2482 | 85.791043
|  | 2481 | 85.797157
|  | 2480 | 85.796774
|  | 2479 | 85.787278
|  | 2478 | 85.782138
|  | 2477 | 85.76283
|  | 2476 | 85.762261
|  | 2475 | 85.768779
|  | 2474 | 85.774289
|  | 2473 | 85.780763
|  | 2472 | 85.759145
|  | 2471 | 85.739293
|  | 2470 | 85.744345
|  | 2469 | 85.734586
|  | 2468 | 85.726642
|  | 2467 | 85.736634
|  | 2466 | 85.735224
|  | 2465 | 85.723749
|  | 2464 | 85.711919
|  | 2463 | 85.717138
|  | 2462 | 85.731187
|  | 2461 | 85.726396
|  | 2460 | 85.717261
|  | 2459 | 85.70272
|  | 2458 | 85.697947
|  | 2457 | 85.713833
|  | 2456 | 85.721944
|  | 2455 | 85.723229
|  | 2454 | 85.707872
|  | 2453 | 85.699704
|  | 2452 | 85.686204
|  | 2451 | 85.671483
|  | 2450 | 85.667633
|  | 2449 | 85.664096
|  | 2448 | 85.661836
|  | 2447 | 85.661677
|  | 2446 | 85.673247
|  | 2445 | 85.667988
|  | 2444 | 85.660865
|  | 2443 | 85.664636
|  | 2442 | 85.670188
|  | 2441 | 85.662219
|  | 2440 | 85.64618
|  | 2439 | 85.636592
|  | 2438 | 85.635434
|  | 2437 | 85.617334
|  | 2436 | 85.614996
|  | 2435 | 85.611666
|  | 2434 | 85.599621
|  | 2433 | 85.612094
|  | 2432 | 85.613011
|  | 2431 | 85.606634
|  | 2430 | 85.598957
|  | 2429 | 85.59679
|  | 2428 | 85.606529
|  | 2427 | 85.604725
|  | 2426 | 85.589267
|  | 2425 | 85.587691
|  | 2424 | 85.589278
|  | 2423 | 85.569645
|  | 2422 | 85.559147
|  | 2421 | 85.571608
|  | 2420 | 85.580727
|  | 2419 | 85.580591
|  | 2418 | 85.569877
|  | 2417 | 85.56523
|  | 2416 | 85.570515
|  | 2415 | 85.570902
|  | 2414 | 85.548003
|  | 2413 | 85.533423
|  | 2412 | 85.542226
|  | 2411 | 85.534698
|  | 2410 | 85.516264
|  | 2409 | 85.499917
|  | 2408 | 85.491767
|  | 2407 | 85.492104
|  | 2406 | 85.477396
|  | 2405 | 85.472022
|  | 2404 | 85.481958
|  | 2403 | 85.476285
|  | 2402 | 85.460152
|  | 2401 | 85.44467
|  | 2400 | 85.432855
|  | 2399 | 85.450974
|  | 2398 | 85.46398
|  | 2397 | 85.442874
|  | 2396 | 85.429177
|  | 2395 | 85.430355
|  | 2394 | 85.43172
|  | 2393 | 85.411881
|  | 2392 | 85.395104
|  | 2391 | 85.38196
|  | 2390 | 85.377695
|  | 2389 | 85.379377
|  | 2388 | 85.363609
|  | 2387 | 85.353677
|  | 2386 | 85.350631
|  | 2385 | 85.343122
|  | 2384 | 85.316862
|  | 2383 | 85.319604
|  | 2382 | 85.324448
|  | 2381 | 85.320125
|  | 2380 | 85.318633
|  | 2379 | 85.307211
|  | 2378 | 85.278964
|  | 2377 | 85.262025
|  | 2376 | 85.255881
|  | 2375 | 85.26335
|  | 2374 | 85.271465
|  | 2373 | 85.266169
|  | 2372 | 85.245191
|  | 2371 | 85.240116
|  | 2370 | 85.217117
|  | 2369 | 85.173041
|  | 2368 | 85.158742
|  | 2367 | 85.159712
|  | 2366 | 85.15279
|  | 2365 | 85.142633
|  | 2364 | 85.144819
|  | 2363 | 85.158851
|  | 2362 | 85.143685
|  | 2361 | 85.120213
|  | 2360 | 85.119649
|  | 2359 | 85.107077
|  | 2358 | 85.112218
|  | 2357 | 85.118652
|  | 2356 | 85.089587
|  | 2355 | 85.075117
|  | 2354 | 85.079534
|  | 2353 | 85.070286
|  | 2352 | 85.055063
|  | 2351 | 85.040385
|  | 2350 | 85.06154
|  | 2349 | 85.038849
|  | 2348 | 85.005858
|  | 2347 | 84.995119
|  | 2346 | 84.978797
|  | 2345 | 84.96817
|  | 2344 | 84.959537
|  | 2343 | 84.970975
|  | 2342 | 84.957608
|  | 2341 | 84.94779
|  | 2340 | 84.930799
|  | 2339 | 84.923801
|  | 2338 | 84.914507
|  | 2337 | 84.896525
|  | 2336 | 84.875506
|  | 2335 | 84.901959
|  | 2334 | 84.884707
|  | 2333 | 84.868434
|  | 2332 | 84.853939
|  | 2331 | 84.829561
|  | 2330 | 84.817959
|  | 2329 | 84.800642
|  | 2328 | 84.777144
|  | 2327 | 84.788592
|  | 2326 | 84.780158
|  | 2325 | 84.774505
|  | 2324 | 84.761632
|  | 2323 | 84.741616
|  | 2322 | 84.736335
|  | 2321 | 84.715714
|  | 2320 | 84.693314
|  | 2319 | 84.693348
|  | 2318 | 84.691095
|  | 2317 | 84.688352
|  | 2316 | 84.666227
|  | 2315 | 84.656666
|  | 2314 | 84.640116
|  | 2313 | 84.606839
|  | 2312 | 84.602973
|  | 2311 | 84.588461
|  | 2310 | 84.585483
|  | 2309 | 84.551566
|  | 2308 | 84.571542
|  | 2307 | 84.53704
|  | 2306 | 84.51488
|  | 2305 | 84.510944
|  | 2304 | 84.499533
|  | 2303 | 84.465797
|  | 2302 | 84.464919
|  | 2301 | 84.454021
|  | 2300 | 84.452758
|  | 2299 | 84.431247
|  | 2298 | 84.416744
|  | 2297 | 84.400832
|  | 2296 | 84.375466
|  | 2295 | 84.373405
|  | 2294 | 84.379544
|  | 2293 | 84.365054
|  | 2292 | 84.355259
|  | 2291 | 84.343044
|  | 2290 | 84.318473
|  | 2289 | 84.291602
|  | 2288 | 84.283803
|  | 2287 | 84.26065
|  | 2286 | 84.24497
|  | 2285 | 84.237645
|  | 2284 | 84.240913
|  | 2283 | 84.2273
|  | 2282 | 84.216225
|  | 2281 | 84.191111
|  | 2280 | 84.171888
|  | 2279 | 84.148962
|  | 2278 | 84.131448
|  | 2277 | 84.133492
|  | 2276 | 84.099191
|  | 2275 | 84.085338
|  | 2274 | 84.080727
|  | 2273 | 84.090421
|  | 2272 | 84.067135
|  | 2271 | 84.04346
|  | 2270 | 84.018918
|  | 2269 | 83.998825
|  | 2268 | 83.984789
|  | 2267 | 83.964985
|  | 2266 | 83.959358
|  | 2265 | 83.936845
|  | 2264 | 83.91106
|  | 2263 | 83.889774
|  | 2262 | 83.907906
|  | 2261 | 83.883028
|  | 2260 | 83.859325
|  | 2259 | 83.831554
|  | 2258 | 83.826655
|  | 2257 | 83.818639
|  | 2256 | 83.796544
|  | 2255 | 83.792552
|  | 2254 | 83.765795
|  | 2253 | 83.77264
|  | 2252 | 83.726833
|  | 2251 | 83.720372
|  | 2250 | 83.727415
|  | 2249 | 83.716845
|  | 2248 | 83.686236
|  | 2247 | 83.670883
|  | 2246 | 83.659289
|  | 2245 | 83.625479
|  | 2244 | 83.586146
|  | 2243 | 83.580124
|  | 2242 | 83.556779
|  | 2241 | 83.573165
|  | 2240 | 83.575444
|  | 2239 | 83.523946
|  | 2238 | 83.500216
|  | 2237 | 83.481906
|  | 2236 | 83.453305
|  | 2235 | 83.428573
|  | 2234 | 83.403706
|  | 2233 | 83.376394
|  | 2232 | 83.401009
|  | 2231 | 83.411198
|  | 2230 | 83.378598
|  | 2229 | 83.367063
|  | 2228 | 83.338685
|  | 2227 | 83.328223
|  | 2226 | 83.293477
|  | 2225 | 83.287621
|  | 2224 | 83.29641
|  | 2223 | 83.27216
|  | 2222 | 83.258135
|  | 2221 | 83.275634
|  | 2220 | 83.243925
|  | 2219 | 83.199916
|  | 2218 | 83.213781
|  | 2217 | 83.204519
|  | 2216 | 83.191426
|  | 2215 | 83.164193
|  | 2214 | 83.164856
|  | 2213 | 83.137758
|  | 2212 | 83.134539
|  | 2211 | 83.104603
|  | 2210 | 83.085025
|  | 2209 | 83.091572
|  | 2208 | 83.073403
|  | 2207 | 83.054166
|  | 2206 | 83.038325
|  | 2205 | 83.013665
|  | 2204 | 83.013624
|  | 2203 | 83.020701
|  | 2202 | 83.02281
|  | 2201 | 82.993777
|  | 2200 | 82.964206
|  | 2199 | 82.969583
|  | 2198 | 82.989623
|  | 2197 | 82.943865
|  | 2196 | 82.903039
|  | 2195 | 82.861413
|  | 2194 | 82.884704
|  | 2193 | 82.898823
|  | 2192 | 82.873643
|  | 2191 | 82.862892
|  | 2190 | 82.869539
|  | 2189 | 82.865458
|  | 2188 | 82.836615
|  | 2187 | 82.803244
|  | 2186 | 82.818185
|  | 2185 | 82.798954
|  | 2184 | 82.794353
|  | 2183 | 82.770611
|  | 2182 | 82.753708
|  | 2181 | 82.77712
|  | 2180 | 82.773686
|  | 2179 | 82.745496
|  | 2178 | 82.720732
|  | 2177 | 82.705254
|  | 2176 | 82.719954
|  | 2175 | 82.708811
|  | 2174 | 82.682593
|  | 2173 | 82.643449
|  | 2172 | 82.618463
|  | 2171 | 82.589977
|  | 2170 | 82.627982
|  | 2169 | 82.608662
|  | 2168 | 82.589746
|  | 2167 | 82.549829
|  | 2166 | 82.550056
|  | 2165 | 82.542348
|  | 2164 | 82.557431
|  | 2163 | 82.516414
|  | 2162 | 82.480235
|  | 2161 | 82.470869
|  | 2160 | 82.453381
|  | 2159 | 82.453904
|  | 2158 | 82.435054
|  | 2157 | 82.406526
|  | 2156 | 82.412989
|  | 2155 | 82.389914
|  | 2154 | 82.369658
|  | 2153 | 82.337198
|  | 2152 | 82.292198
|  | 2151 | 82.250788
|  | 2150 | 82.273853
|  | 2149 | 82.268893
|  | 2148 | 82.247959
|  | 2147 | 82.234811
|  | 2146 | 82.226644
|  | 2145 | 82.21105
|  | 2144 | 82.205565
|  | 2143 | 82.151432
|  | 2142 | 82.142217
|  | 2141 | 82.132845
|  | 2140 | 82.121788
|  | 2139 | 82.090629
|  | 2138 | 82.08083
|  | 2137 | 82.046742
|  | 2136 | 82.041877
|  | 2135 | 82.024287
|  | 2134 | 81.989517
|  | 2133 | 81.965243
|  | 2132 | 81.956778
|  | 2131 | 81.930937
|  | 2130 | 81.921663
|  | 2129 | 81.901279
|  | 2128 | 81.888236
|  | 2127 | 81.864195
|  | 2126 | 81.844001
|  | 2125 | 81.818092
|  | 2124 | 81.797075
|  | 2123 | 81.798911
|  | 2122 | 81.792688
|  | 2121 | 81.768216
|  | 2120 | 81.747631
|  | 2119 | 81.746329
|  | 2118 | 81.718128
|  | 2117 | 81.697711
|  | 2116 | 81.665091
|  | 2115 | 81.626985
|  | 2114 | 81.634192
|  | 2113 | 81.611843
|  | 2112 | 81.595492
|  | 2111 | 81.549854
|  | 2110 | 81.510468
|  | 2109 | 81.484595
|  | 2108 | 81.465883
|  | 2107 | 81.436559
|  | 2106 | 81.394034
|  | 2105 | 81.379292
|  | 2104 | 81.38136
|  | 2103 | 81.368204
|  | 2102 | 81.348225
|  | 2101 | 81.319143
|  | 2100 | 81.289623
|  | 2099 | 81.290881
|  | 2098 | 81.267035
|  | 2097 | 81.240057
|  | 2096 | 81.202752
|  | 2095 | 81.184572
|  | 2094 | 81.167088
|  | 2093 | 81.138192
|  | 2092 | 81.099588
|  | 2091 | 81.081769
|  | 2090 | 81.069505
|  | 2089 | 81.061133
|  | 2088 | 81.045143
|  | 2087 | 81.008797
|  | 2086 | 80.982252
|  | 2085 | 80.957667
|  | 2084 | 80.928105
|  | 2083 | 80.924154
|  | 2082 | 80.925484
|  | 2081 | 80.893013
|  | 2080 | 80.854995
|  | 2079 | 80.816636
|  | 2078 | 80.789886
|  | 2077 | 80.768294
|  | 2076 | 80.742745
|  | 2075 | 80.710679
|  | 2074 | 80.67598
|  | 2073 | 80.647955
|  | 2072 | 80.653086
|  | 2071 | 80.620534
|  | 2070 | 80.588706
|  | 2069 | 80.572172
|  | 2068 | 80.555828
|  | 2067 | 80.527343
|  | 2066 | 80.505914
|  | 2065 | 80.477835
|  | 2064 | 80.453116
|  | 2063 | 80.424555
|  | 2062 | 80.39121
|  | 2061 | 80.372174
|  | 2060 | 80.345457
|  | 2059 | 80.325651
|  | 2058 | 80.303066
|  | 2057 | 80.271633
|  | 2056 | 80.25999
|  | 2055 | 80.229224
|  | 2054 | 80.1863
|  | 2053 | 80.159677
|  | 2052 | 80.151314
|  | 2051 | 80.11974
|  | 2050 | 80.080644
|  | 2049 | 80.060095
|  | 2048 | 80.042384
|  | 2047 | 80.02061
|  | 2046 | 79.998233
|  | 2045 | 79.967146
|  | 2044 | 79.928214
|  | 2043 | 79.903799
|  | 2042 | 79.891565
|  | 2041 | 79.864843
|  | 2040 | 79.82226
|  | 2039 | 79.797066
|  | 2038 | 79.780864
|  | 2037 | 79.746163
|  | 2036 | 79.703074
|  | 2035 | 79.665881
|  | 2034 | 79.653997
|  | 2033 | 79.636545
|  | 2032 | 79.598698
|  | 2031 | 79.562566
|  | 2030 | 79.534236
|  | 2029 | 79.517107
|  | 2028 | 79.495181
|  | 2027 | 79.451963
|  | 2026 | 79.396072
|  | 2025 | 79.37859
|  | 2024 | 79.362455
|  | 2023 | 79.318223
|  | 2022 | 79.292416
|  | 2021 | 79.273609
|  | 2020 | 79.247821
|  | 2019 | 79.216133
|  | 2018 | 79.181771
|  | 2017 | 79.140386
|  | 2016 | 79.117761
|  | 2015 | 79.100369
|  | 2014 | 79.064611
|  | 2013 | 79.021069
|  | 2012 | 78.985246
|  | 2011 | 78.955843
|  | 2010 | 78.934831
|  | 2009 | 78.912203
|  | 2008 | 78.883047
|  | 2007 | 78.836818
|  | 2006 | 78.789381
|  | 2005 | 78.753317
|  | 2004 | 78.724782
|  | 2003 | 78.71959
|  | 2002 | 78.700721
|  | 2001 | 78.652269
|  | 2000 | 78.614628
|  | 1999 | 78.596663
|  | 1998 | 78.565571
|  | 1997 | 78.528753
|  | 1996 | 78.500927
|  | 1995 | 78.445163
|  | 1994 | 78.422414
|  | 1993 | 78.393653
|  | 1992 | 78.373056
|  | 1991 | 78.348464
|  | 1990 | 78.320808
|  | 1989 | 78.28749
|  | 1988 | 78.23844
|  | 1987 | 78.209394
|  | 1986 | 78.162717
|  | 1985 | 78.117949
|  | 1984 | 78.101394
|  | 1983 | 78.070593
|  | 1982 | 78.044431
|  | 1981 | 78.009794
|  | 1980 | 77.977125
|  | 1979 | 77.942658
|  | 1978 | 77.912372
|  | 1977 | 77.873769
|  | 1976 | 77.84132
|  | 1975 | 77.797154
|  | 1974 | 77.754521
|  | 1973 | 77.714092
|  | 1972 | 77.678752
|  | 1971 | 77.635915
|  | 1970 | 77.610312
|  | 1969 | 77.588406
|  | 1968 | 77.554592
|  | 1967 | 77.497076
|  | 1966 | 77.461365
|  | 1965 | 77.452579
|  | 1964 | 77.405654
|  | 1963 | 77.361419
|  | 1962 | 77.36123
|  | 1961 | 77.310511
|  | 1960 | 77.281115
|  | 1959 | 77.22747
|  | 1958 | 77.177137
|  | 1957 | 77.119661
|  | 1956 | 77.090283
|  | 1955 | 77.046573
|  | 1954 | 76.983499
|  | 1953 | 76.989133
|  | 1952 | 76.959222
|  | 1951 | 76.912743
|  | 1950 | 76.861749
|  | 1949 | 76.822892
|  | 1948 | 76.773588
|  | 1947 | 76.742193
|  | 1946 | 76.712394
|  | 1945 | 76.659468
|  | 1944 | 76.63227
|  | 1943 | 76.601675
|  | 1942 | 76.567746
|  | 1941 | 76.513768
|  | 1940 | 76.458575
|  | 1939 | 76.404673
|  | 1938 | 76.363289
|  | 1937 | 76.324
|  | 1936 | 76.297245
|  | 1935 | 76.247941
|  | 1934 | 76.218225
|  | 1933 | 76.171683
|  | 1932 | 76.152609
|  | 1931 | 76.103142
|  | 1930 | 76.056793
|  | 1929 | 76.024106
|  | 1928 | 75.962699
|  | 1927 | 75.896296
|  | 1926 | 75.884723
|  | 1925 | 75.842711
|  | 1924 | 75.785169
|  | 1923 | 75.747299
|  | 1922 | 75.706292
|  | 1921 | 75.660662
|  | 1920 | 75.604494
|  | 1919 | 75.559782
|  | 1918 | 75.505112
|  | 1917 | 75.460455
|  | 1916 | 75.428409
|  | 1915 | 75.413319
|  | 1914 | 75.375623
|  | 1913 | 75.317967
|  | 1912 | 75.29014
|  | 1911 | 75.226093
|  | 1910 | 75.165575
|  | 1909 | 75.14447
|  | 1908 | 75.105109
|  | 1907 | 75.082262
|  | 1906 | 75.008752
|  | 1905 | 74.928531
|  | 1904 | 74.895175
|  | 1903 | 74.842249
|  | 1902 | 74.797645
|  | 1901 | 74.793348
|  | 1900 | 74.742947
|  | 1899 | 74.575884
|  | 1898 | 74.583988
|  | 1897 | 74.577682
|  | 1896 | 74.501744
|  | 1895 | 74.474548
|  | 1894 | 74.467309
|  | 1893 | 74.418044
|  | 1892 | 74.369664
|  | 1891 | 74.265896
|  | 1890 | 74.217786
|  | 1889 | 74.182459
|  | 1888 | 74.162727
|  | 1887 | 74.079536
|  | 1886 | 74.068098
|  | 1885 | 74.021801
|  | 1884 | 73.997018
|  | 1883 | 73.920983
|  | 1882 | 73.856881
|  | 1881 | 73.797542
|  | 1880 | 73.772803
|  | 1879 | 73.726171
|  | 1878 | 73.708271
|  | 1877 | 73.661722
|  | 1876 | 73.672607
|  | 1875 | 73.551487
|  | 1874 | 73.499442
|  | 1873 | 73.430897
|  | 1872 | 73.367531
|  | 1871 | 73.320053
|  | 1870 | 73.278119
|  | 1869 | 73.169033
|  | 1868 | 73.151138
|  | 1867 | 73.043477
|  | 1866 | 73.119542
|  | 1865 | 73.031949
|  | 1864 | 72.971285
|  | 1863 | 72.952176
|  | 1862 | 72.925251
|  | 1861 | 72.834967
|  | 1860 | 72.838805
|  | 1859 | 72.720548
|  | 1858 | 72.678432
|  | 1857 | 72.628944
|  | 1856 | 72.595949
|  | 1855 | 72.520242
|  | 1854 | 72.484788
|  | 1853 | 72.425016
|  | 1852 | 72.371268
|  | 1851 | 72.342033
|  | 1850 | 72.336959
|  | 1849 | 72.247318
|  | 1848 | 72.296881
|  | 1847 | 72.107796
|  | 1846 | 71.98345
|  | 1845 | 71.9812
|  | 1844 | 72.027108
|  | 1843 | 71.979712
|  | 1842 | 71.951114
|  | 1841 | 71.862653
|  | 1840 | 71.863146
|  | 1839 | 71.769808
|  | 1838 | 71.710251
|  | 1837 | 71.665632
|  | 1836 | 71.618447
|  | 1835 | 71.546536
|  | 1834 | 71.538767
|  | 1833 | 71.435345
|  | 1832 | 71.439567
|  | 1831 | 71.384833
|  | 1830 | 71.339611
|  | 1829 | 71.29931
|  | 1828 | 71.248892
|  | 1827 | 71.197438
|  | 1826 | 71.136323
|  | 1825 | 71.049056
|  | 1824 | 71.051879
|  | 1823 | 71.01804
|  | 1822 | 70.988744
|  | 1821 | 70.925176
|  | 1820 | 70.83026
|  | 1819 | 70.744379
|  | 1818 | 70.761104
|  | 1817 | 70.693078
|  | 1816 | 70.688634
|  | 1815 | 70.62808
|  | 1814 | 70.580604
|  | 1813 | 70.523295
|  | 1812 | 70.488557
|  | 1811 | 70.449282
|  | 1810 | 70.426638
|  | 1809 | 70.368547
|  | 1808 | 70.349061
|  | 1807 | 70.296501
|  | 1806 | 70.242654
|  | 1805 | 70.204931
|  | 1804 | 70.148399
|  | 1803 | 70.091231
|  | 1802 | 70.030608
|  | 1801 | 69.974269
|  | 1800 | 69.926148
|  | 1799 | 69.928587
|  | 1798 | 69.892184
|  | 1797 | 69.845661
|  | 1796 | 69.795471
|  | 1795 | 69.752194
|  | 1794 | 69.694259
|  | 1793 | 69.643562
|  | 1792 | 69.60837
|  | 1791 | 69.568275
|  | 1790 | 69.524787
|  | 1789 | 69.490903
|  | 1788 | 69.475336
|  | 1787 | 69.416226
|  | 1786 | 69.369859
|  | 1785 | 69.353563
|  | 1784 | 69.339405
|  | 1783 | 69.273475
|  | 1782 | 69.214774
|  | 1781 | 69.203273
|  | 1780 | 69.167016
|  | 1779 | 69.104467
|  | 1778 | 69.075763
|  | 1777 | 69.020774
|  | 1776 | 68.989218
|  | 1775 | 68.936279
|  | 1774 | 68.92383
|  | 1773 | 68.884564
|  | 1772 | 68.852462
|  | 1771 | 68.811836
|  | 1770 | 68.77918
|  | 1769 | 68.740951
|  | 1768 | 68.692489
|  | 1767 | 68.689882
|  | 1766 | 68.651037
|  | 1765 | 68.611543
|  | 1764 | 68.572343
|  | 1763 | 68.544424
|  | 1762 | 68.49621
|  | 1761 | 68.446652
|  | 1760 | 68.407376
|  | 1759 | 68.368766
|  | 1758 | 68.320615
|  | 1757 | 68.266456
|  | 1756 | 68.238916
|  | 1755 | 68.229452
|  | 1754 | 68.197005
|  | 1753 | 68.156343
|  | 1752 | 68.132775
|  | 1751 | 68.110176
|  | 1750 | 68.076695
|  | 1749 | 68.024451
|  | 1748 | 68.013488
|  | 1747 | 67.987662
|  | 1746 | 67.967179
|  | 1745 | 67.919234
|  | 1744 | 67.891576
|  | 1743 | 67.861103
|  | 1742 | 67.799246
|  | 1741 | 67.754197
|  | 1740 | 67.729362
|  | 1739 | 67.700475
|  | 1738 | 67.670175
|  | 1737 | 67.644508
|  | 1736 | 67.621985
|  | 1735 | 67.596425
|  | 1734 | 67.574662
|  | 1733 | 67.56234
|  | 1732 | 67.533572
|  | 1731 | 67.487097
|  | 1730 | 67.46052
|  | 1729 | 67.423237
|  | 1728 | 67.380013
|  | 1727 | 67.346703
|  | 1726 | 67.303377
|  | 1725 | 67.273259
|  | 1724 | 67.249572
|  | 1723 | 67.226608
|  | 1722 | 67.193028
|  | 1721 | 67.174181
|  | 1720 | 67.160012
|  | 1719 | 67.138405
|  | 1718 | 67.106728
|  | 1717 | 67.065986
|  | 1716 | 67.029709
|  | 1715 | 67.000104
|  | 1714 | 66.975634
|  | 1713 | 66.951817
|  | 1712 | 66.917897
|  | 1711 | 66.856969
|  | 1710 | 66.822021
|  | 1709 | 66.78872
|  | 1708 | 66.766678
|  | 1707 | 66.748556
|  | 1706 | 66.722755
|  | 1705 | 66.694007
|  | 1704 | 66.667438
|  | 1703 | 66.649209
|  | 1702 | 66.630343
|  | 1701 | 66.593985
|  | 1700 | 66.55749
|  | 1699 | 66.517032
|  | 1698 | 66.47778
|  | 1697 | 66.434
|  | 1696 | 66.407588
|  | 1695 | 66.389505
|  | 1694 | 66.367585
|  | 1693 | 66.349972
|  | 1692 | 66.32206
|  | 1691 | 66.292128
|  | 1690 | 66.260261
|  | 1689 | 66.230581
|  | 1688 | 66.183733
|  | 1687 | 66.133598
|  | 1686 | 66.113834
|  | 1685 | 66.082239
|  | 1684 | 66.053762
|  | 1683 | 66.023938
|  | 1682 | 66.003378
|  | 1681 | 65.976345
|  | 1680 | 65.939526
|  | 1679 | 65.907382
|  | 1678 | 65.86227
|  | 1677 | 65.81364
|  | 1676 | 65.770428
|  | 1675 | 65.73576
|  | 1674 | 65.729194
|  | 1673 | 65.720869
|  | 1672 | 65.680849
|  | 1671 | 65.641876
|  | 1670 | 65.608387
|  | 1669 | 65.546024
|  | 1668 | 65.490962
|  | 1667 | 65.466596
|  | 1666 | 65.432324
|  | 1665 | 65.396659
|  | 1664 | 65.360986
|  | 1663 | 65.31918
|  | 1662 | 65.274356
|  | 1661 | 65.219639
|  | 1660 | 65.168205
|  | 1659 | 65.137557
|  | 1658 | 65.104688
|  | 1657 | 65.067592
|  | 1656 | 65.048115
|  | 1655 | 65.032543
|  | 1654 | 64.997592
|  | 1653 | 64.950313
|  | 1652 | 64.916992
|  | 1651 | 64.870703
|  | 1650 | 64.806753
|  | 1649 | 64.751027
|  | 1648 | 64.709454
|  | 1647 | 64.68214
|  | 1646 | 64.671775
|  | 1645 | 64.638286
|  | 1644 | 64.5818
|  | 1643 | 64.524249
|  | 1642 | 64.458057
|  | 1641 | 64.404482
|  | 1640 | 64.368242
|  | 1639 | 64.344413
|  | 1638 | 64.31223
|  | 1637 | 64.261263
|  | 1636 | 64.198894
|  | 1635 | 64.127937
|  | 1634 | 64.091901
|  | 1633 | 64.072067
|  | 1632 | 64.035329
|  | 1631 | 63.967625
|  | 1630 | 63.905781
|  | 1629 | 63.855854
|  | 1628 | 63.806809
|  | 1627 | 63.754901
|  | 1626 | 63.697432
|  | 1625 | 63.662465
|  | 1624 | 63.628562
|  | 1623 | 63.578071
|  | 1622 | 63.520327
|  | 1621 | 63.471766
|  | 1620 | 63.428232
|  | 1619 | 63.366075
|  | 1618 | 63.312427
|  | 1617 | 63.254976
|  | 1616 | 63.196547
|  | 1615 | 63.136011
|  | 1614 | 63.095068
|  | 1613 | 63.045598
|  | 1612 | 62.977134
|  | 1611 | 62.92896
|  | 1610 | 62.88142
|  | 1609 | 62.831682
|  | 1608 | 62.773596
|  | 1607 | 62.722959
|  | 1606 | 62.680708
|  | 1605 | 62.640865
|  | 1604 | 62.583027
|  | 1603 | 62.498035
|  | 1602 | 62.438804
|  | 1601 | 62.390509
|  | 1600 | 62.338958
|  | 1599 | 62.267304
|  | 1598 | 62.215805
|  | 1597 | 62.155823
|  | 1596 | 62.089258
|  | 1595 | 62.017672
|  | 1594 | 61.95513
|  | 1593 | 61.890574
|  | 1592 | 61.82434
|  | 1591 | 61.744303
|  | 1590 | 61.687136
|  | 1589 | 61.631836
|  | 1588 | 61.570503
|  | 1587 | 61.506534
|  | 1586 | 61.46076
|  | 1585 | 61.421347
|  | 1584 | 61.37236
|  | 1583 | 61.306325
|  | 1582 | 61.22985
|  | 1581 | 61.144046
|  | 1580 | 61.073954
|  | 1579 | 61.00372
|  | 1578 | 60.951348
|  | 1577 | 60.918628
|  | 1576 | 60.866054
|  | 1575 | 60.807835
|  | 1574 | 60.732071
|  | 1573 | 60.655534
|  | 1572 | 60.594634
|  | 1571 | 60.541413
|  | 1570 | 60.504453
|  | 1569 | 60.438051
|  | 1568 | 60.356362
|  | 1567 | 60.269828
|  | 1566 | 60.203856
|  | 1565 | 60.164434
|  | 1564 | 60.146709
|  | 1563 | 60.065135
|  | 1562 | 59.973675
|  | 1561 | 59.903936
|  | 1560 | 59.830703
|  | 1559 | 59.762647
|  | 1558 | 59.73316
|  | 1557 | 59.666932
|  | 1556 | 59.599496
|  | 1555 | 59.518243
|  | 1554 | 59.446838
|  | 1553 | 59.388157
|  | 1552 | 59.322015
|  | 1551 | 59.284986
|  | 1550 | 59.239286
|  | 1549 | 59.173099
|  | 1548 | 59.091274
|  | 1547 | 59.007553
|  | 1546 | 58.92526
|  | 1545 | 58.853901
|  | 1544 | 58.800219
|  | 1543 | 58.755599
|  | 1542 | 58.694622
|  | 1541 | 58.664424
|  | 1540 | 58.60773
|  | 1539 | 58.541386
|  | 1538 | 58.468965
|  | 1537 | 58.409175
|  | 1536 | 58.355998
|  | 1535 | 58.263944
|  | 1534 | 58.203547
|  | 1533 | 58.150047
|  | 1532 | 58.071346
|  | 1531 | 58.008578
|  | 1530 | 57.966151
|  | 1529 | 57.949158
|  | 1528 | 57.873773
|  | 1527 | 57.805788
|  | 1526 | 57.73809
|  | 1525 | 57.671108
|  | 1524 | 57.594527
|  | 1523 | 57.551084
|  | 1522 | 57.497634
|  | 1521 | 57.478644
|  | 1520 | 57.406038
|  | 1519 | 57.325448
|  | 1518 | 57.268321
|  | 1517 | 57.212343
|  | 1516 | 57.159667
|  | 1515 | 57.116423
|  | 1514 | 57.073331
|  | 1513 | 57.014092
|  | 1512 | 56.931021
|  | 1511 | 56.857409
|  | 1510 | 56.800806
|  | 1509 | 56.753218
|  | 1508 | 56.708688
|  | 1507 | 56.687093
|  | 1506 | 56.604681
|  | 1505 | 56.533216
|  | 1504 | 56.492809
|  | 1503 | 56.434098
|  | 1502 | 56.402803
|  | 1501 | 56.35671
|  | 1500 | 56.312772
|  | 1499 | 56.271963
|  | 1498 | 56.217247
|  | 1497 | 56.163371
|  | 1496 | 56.075671
|  | 1495 | 56.027104
|  | 1494 | 55.968109
|  | 1493 | 55.9349
|  | 1492 | 55.871831
|  | 1491 | 55.827485
|  | 1490 | 55.779877
|  | 1489 | 55.737412
|  | 1488 | 55.686405
|  | 1487 | 55.635315
|  | 1486 | 55.584577
|  | 1485 | 55.555641
|  | 1484 | 55.550939
|  | 1483 | 55.486434
|  | 1482 | 55.418881
|  | 1481 | 55.377719
|  | 1480 | 55.312759
|  | 1479 | 55.257922
|  | 1478 | 55.218646
|  | 1477 | 55.170459
|  | 1476 | 55.115677
|  | 1475 | 55.075043
|  | 1474 | 55.008213
|  | 1473 | 54.973104
|  | 1472 | 54.922639
|  | 1471 | 54.891884
|  | 1470 | 54.838151
|  | 1469 | 54.794873
|  | 1468 | 54.728068
|  | 1467 | 54.678011
|  | 1466 | 54.606718
|  | 1465 | 54.564574
|  | 1464 | 54.519117
|  | 1463 | 54.516582
|  | 1462 | 54.499924
|  | 1461 | 54.419475
|  | 1460 | 54.339899
|  | 1459 | 54.299523
|  | 1458 | 54.260476
|  | 1457 | 54.265162
|  | 1456 | 54.219312
|  | 1455 | 54.15661
|  | 1454 | 54.121433
|  | 1453 | 54.037484
|  | 1452 | 53.988356
|  | 1451 | 53.951793
|  | 1450 | 53.897286
|  | 1449 | 53.842442
|  | 1448 | 53.842378
|  | 1447 | 53.847628
|  | 1446 | 53.768711
|  | 1445 | 53.678863
|  | 1444 | 53.616719
|  | 1443 | 53.573535
|  | 1442 | 53.536919
|  | 1441 | 53.520362
|  | 1440 | 53.485259
|  | 1439 | 53.416702
|  | 1438 | 53.386108
|  | 1437 | 53.324255
|  | 1436 | 53.260429
|  | 1435 | 53.19787
|  | 1434 | 53.148657
|  | 1433 | 53.097571
|  | 1432 | 53.069659
|  | 1431 | 52.982842
|  | 1430 | 52.940768
|  | 1429 | 52.940197
|  | 1428 | 52.890965
|  | 1427 | 52.82653
|  | 1426 | 52.775733
|  | 1425 | 52.721411
|  | 1424 | 52.660596
|  | 1423 | 52.603021
|  | 1422 | 52.560234
|  | 1421 | 52.506757
|  | 1420 | 52.46412
|  | 1419 | 52.37663
|  | 1418 | 52.290907
|  | 1417 | 52.230803
|  | 1416 | 52.227063
|  | 1415 | 52.239609
|  | 1414 | 52.17898
|  | 1413 | 52.090017
|  | 1412 | 51.97018
|  | 1411 | 51.940821
|  | 1410 | 51.911075
|  | 1409 | 51.870238
|  | 1408 | 51.815176
|  | 1407 | 51.757244
|  | 1406 | 51.711305
|  | 1405 | 51.642609
|  | 1404 | 51.58238
|  | 1403 | 51.525673
|  | 1402 | 51.447939
|  | 1401 | 51.462302
|  | 1400 | 51.342142
|  | 1399 | 51.227559
|  | 1398 | 51.16795
|  | 1397 | 51.127576
|  | 1396 | 51.150262
|  | 1395 | 51.021869
|  | 1394 | 50.921304
|  | 1393 | 50.863232
|  | 1392 | 50.786893
|  | 1391 | 50.725418
|  | 1390 | 50.70574
|  | 1389 | 50.635008
|  | 1388 | 50.562966
|  | 1387 | 50.481998
|  | 1386 | 50.377399
|  | 1385 | 50.334496
|  | 1384 | 50.253762
|  | 1383 | 50.190632
|  | 1382 | 50.088856
|  | 1381 | 49.990601
|  | 1380 | 49.899879
|  | 1379 | 49.917463
|  | 1378 | 49.865999
|  | 1377 | 49.794206
|  | 1376 | 49.723435
|  | 1375 | 49.659393
|  | 1374 | 49.56784
|  | 1373 | 49.497909
|  | 1372 | 49.428565
|  | 1371 | 49.296682
|  | 1370 | 49.200603
|  | 1369 | 49.134091
|  | 1368 | 49.068443
|  | 1367 | 48.989478
|  | 1366 | 48.937491
|  | 1365 | 48.899476
|  | 1364 | 48.794975
|  | 1363 | 48.734021
|  | 1362 | 48.685318
|  | 1361 | 48.498015
|  | 1360 | 48.387722
|  | 1359 | 48.348308
|  | 1358 | 48.346539
|  | 1357 | 48.242072
|  | 1356 | 48.140232
|  | 1355 | 48.02713
|  | 1354 | 47.863593
|  | 1353 | 47.794356
|  | 1352 | 47.725138
|  | 1351 | 47.654268
|  | 1350 | 47.573466
|  | 1349 | 47.503061
|  | 1348 | 47.422053
|  | 1347 | 47.339316
|  | 1346 | 47.253507
|  | 1345 | 47.13944
|  | 1344 | 47.046483
|  | 1343 | 46.958599
|  | 1342 | 46.858042
|  | 1341 | 46.75744
|  | 1340 | 46.672534
|  | 1339 | 46.610021
|  | 1338 | 46.541996
|  | 1337 | 46.462573
|  | 1336 | 46.369119
|  | 1335 | 46.289486
|  | 1334 | 46.190064
|  | 1333 | 46.089404
|  | 1332 | 45.997461
|  | 1331 | 45.902722
|  | 1330 | 45.814487
|  | 1329 | 45.730995
|  | 1328 | 45.651994
|  | 1327 | 45.569972
|  | 1326 | 45.474883
|  | 1325 | 45.378139
|  | 1324 | 45.289808
|  | 1323 | 45.205324
|  | 1322 | 45.107972
|  | 1321 | 45.003628
|  | 1320 | 44.924649
|  | 1319 | 44.849485
|  | 1318 | 44.785833
|  | 1317 | 44.709945
|  | 1316 | 44.616185
|  | 1315 | 44.517336
|  | 1314 | 44.409745
|  | 1313 | 44.30095
|  | 1312 | 44.206741
|  | 1311 | 44.107153
|  | 1310 | 44.010673
|  | 1309 | 43.934569
|  | 1308 | 43.879158
|  | 1307 | 43.800338
|  | 1306 | 43.695976
|  | 1305 | 43.592499
|  | 1304 | 43.492123
|  | 1303 | 43.39859
|  | 1302 | 43.311817
|  | 1301 | 43.235587
|  | 1300 | 43.172679
|  | 1299 | 43.113916
|  | 1298 | 43.037481
|  | 1297 | 42.945105
|  | 1296 | 42.851346
|  | 1295 | 42.765183
|  | 1294 | 42.673692
|  | 1293 | 42.575007
|  | 1292 | 42.494623
|  | 1291 | 42.424117
|  | 1290 | 42.356239
|  | 1289 | 42.276093
|  | 1288 | 42.199314
|  | 1287 | 42.141526
|  | 1286 | 42.069153
|  | 1285 | 41.985463
|  | 1284 | 41.907552
|  | 1283 | 41.819863
|  | 1282 | 41.726992
|  | 1281 | 41.637969
|  | 1280 | 41.572891
|  | 1279 | 41.495651
|  | 1278 | 41.420058
|  | 1277 | 41.345059
|  | 1276 | 41.263855
|  | 1275 | 41.177989
|  | 1274 | 41.092284
|  | 1273 | 41.012607
|  | 1272 | 40.934722
|  | 1271 | 40.861697
|  | 1270 | 40.785543
|  | 1269 | 40.696381
|  | 1268 | 40.612692
|  | 1267 | 40.546143
|  | 1266 | 40.475077
|  | 1265 | 40.392174
|  | 1264 | 40.313257
|  | 1263 | 40.25677
|  | 1262 | 40.191354
|  | 1261 | 40.102866
|  | 1260 | 40.018532
|  | 1259 | 39.955536
|  | 1258 | 39.895062
|  | 1257 | 39.821885
|  | 1256 | 39.76113
|  | 1255 | 39.710791
|  | 1254 | 39.650761
|  | 1253 | 39.577251
|  | 1252 | 39.472178
|  | 1251 | 39.373707
|  | 1250 | 39.299068
|  | 1249 | 39.229445
|  | 1248 | 39.184383
|  | 1247 | 39.133404
|  | 1246 | 39.072719
|  | 1245 | 39.010024
|  | 1244 | 38.945344
|  | 1243 | 38.871595
|  | 1242 | 38.788852
|  | 1241 | 38.722804
|  | 1240 | 38.652452
|  | 1239 | 38.57676
|  | 1238 | 38.504849
|  | 1237 | 38.424205
|  | 1236 | 38.348382
|  | 1235 | 38.273886
|  | 1234 | 38.204189
|  | 1233 | 38.146622
|  | 1232 | 38.076274
|  | 1231 | 38.002021
|  | 1230 | 37.934376
|  | 1229 | 37.872487
|  | 1228 | 37.799383
|  | 1227 | 37.724263
|  | 1226 | 37.659483
|  | 1225 | 37.594146
|  | 1224 | 37.519954
|  | 1223 | 37.465776
|  | 1222 | 37.401992
|  | 1221 | 37.336896
|  | 1220 | 37.244796
|  | 1219 | 37.158273
|  | 1218 | 37.1206
|  | 1217 | 37.079393
|  | 1216 | 37.017579
|  | 1215 | 36.958152
|  | 1214 | 36.886718
|  | 1213 | 36.80584
|  | 1212 | 36.740011
|  | 1211 | 36.67883
|  | 1210 | 36.618796
|  | 1209 | 36.543803
|  | 1208 | 36.46498
|  | 1207 | 36.393858
|  | 1206 | 36.311826
|  | 1205 | 36.250837
|  | 1204 | 36.191447
|  | 1203 | 36.125608
|  | 1202 | 36.063725
|  | 1201 | 35.977767
|  | 1200 | 35.898611
|  | 1199 | 35.856985
|  | 1198 | 35.780685
|  | 1197 | 35.673363
|  | 1196 | 35.594861
|  | 1195 | 35.541916
|  | 1194 | 35.471899
|  | 1193 | 35.425116
|  | 1192 | 35.372482
|  | 1191 | 35.298238
|  | 1190 | 35.2227
|  | 1189 | 35.131063
|  | 1188 | 35.05438
|  | 1187 | 34.998707
|  | 1186 | 34.92376
|  | 1185 | 34.844138
|  | 1184 | 34.780511
|  | 1183 | 34.712547
|  | 1182 | 34.637246
|  | 1181 | 34.568669
|  | 1180 | 34.501324
|  | 1179 | 34.435541
|  | 1178 | 34.350269
|  | 1177 | 34.284564
|  | 1176 | 34.210519
|  | 1175 | 34.15774
|  | 1174 | 34.097727
|  | 1173 | 34.020732
|  | 1172 | 33.949029
|  | 1171 | 33.871931
|  | 1170 | 33.797823
|  | 1169 | 33.714793
|  | 1168 | 33.601667
|  | 1167 | 33.525914
|  | 1166 | 33.453211
|  | 1165 | 33.386949
|  | 1164 | 33.327852
|  | 1163 | 33.250437
|  | 1162 | 33.178281
|  | 1161 | 33.100671
|  | 1160 | 33.0146
|  | 1159 | 32.937312
|  | 1158 | 32.888966
|  | 1157 | 32.821185
|  | 1156 | 32.752158
|  | 1155 | 32.665549
|  | 1154 | 32.584513
|  | 1153 | 32.472458
|  | 1152 | 32.376143
|  | 1151 | 32.30507
|  | 1150 | 32.225785
|  | 1149 | 32.151213
|  | 1148 | 32.103001
|  | 1147 | 32.047428
|  | 1146 | 31.965418
|  | 1145 | 31.851742
|  | 1144 | 31.746924
|  | 1143 | 31.674833
|  | 1142 | 31.606669
|  | 1141 | 31.529334
|  | 1140 | 31.447364
|  | 1139 | 31.37926
|  | 1138 | 31.306792
|  | 1137 | 31.226412
|  | 1136 | 31.146453
|  | 1135 | 31.059129
|  | 1134 | 30.950857
|  | 1133 | 30.876853
|  | 1132 | 30.805929
|  | 1131 | 30.777811
|  | 1130 | 30.704396
|  | 1129 | 30.591205
|  | 1128 | 30.479511
|  | 1127 | 30.424428
|  | 1126 | 30.360537
|  | 1125 | 30.271828
|  | 1124 | 30.161658
|  | 1123 | 30.063322
|  | 1122 | 29.979796
|  | 1121 | 29.914404
|  | 1120 | 29.849927
|  | 1119 | 29.762638
|  | 1118 | 29.675424
|  | 1117 | 29.587458
|  | 1116 | 29.493787
|  | 1115 | 29.410225
|  | 1114 | 29.32274
|  | 1113 | 29.240254
|  | 1112 | 29.151507
|  | 1111 | 29.06339
|  | 1110 | 28.973251
|  | 1109 | 28.897164
|  | 1108 | 28.753564
|  | 1107 | 28.657294
|  | 1106 | 28.592251
|  | 1105 | 28.502026
|  | 1104 | 28.424687
|  | 1103 | 28.375702
|  | 1102 | 28.30106
|  | 1101 | 28.213988
|  | 1100 | 28.125369
|  | 1099 | 28.001888
|  | 1098 | 27.90402
|  | 1097 | 27.81624
|  | 1096 | 27.731169
|  | 1095 | 27.689317
|  | 1094 | 27.609866
|  | 1093 | 27.522964
|  | 1092 | 27.43824
|  | 1091 | 27.35054
|  | 1090 | 27.230939
|  | 1089 | 27.13033
|  | 1088 | 27.083079
|  | 1087 | 27.008272
|  | 1086 | 26.920415
|  | 1085 | 26.835421
|  | 1084 | 26.693974
|  | 1083 | 26.608821
|  | 1082 | 26.52364
|  | 1081 | 26.45188
|  | 1080 | 26.379272
|  | 1079 | 26.278161
|  | 1078 | 26.155203
|  | 1077 | 26.063827
|  | 1076 | 26.008897
|  | 1075 | 25.933869
|  | 1074 | 25.838083
|  | 1073 | 25.748191
|  | 1072 | 25.65656
|  | 1071 | 25.509669
|  | 1070 | 25.410916
|  | 1069 | 25.340498
|  | 1068 | 25.285065
|  | 1067 | 25.210169
|  | 1066 | 25.116019
|  | 1065 | 25.016546
|  | 1064 | 24.935176
|  | 1063 | 24.836298
|  | 1062 | 24.697711
|  | 1061 | 24.612177
|  | 1060 | 24.522148
|  | 1059 | 24.438871
|  | 1058 | 24.395502
|  | 1057 | 24.319529
|  | 1056 | 24.227457
|  | 1055 | 24.086927
|  | 1054 | 24.003095
|  | 1053 | 23.921976
|  | 1052 | 23.832929
|  | 1051 | 23.742778
|  | 1050 | 23.688004
|  | 1049 | 23.634422
|  | 1048 | 23.533801
|  | 1047 | 23.428898
|  | 1046 | 23.304266
|  | 1045 | 23.203359
|  | 1044 | 23.124045
|  | 1043 | 23.059308
|  | 1042 | 22.970613
|  | 1041 | 22.846871
|  | 1040 | 22.747405
|  | 1039 | 22.666974
|  | 1038 | 22.574712
|  | 1037 | 22.513506
|  | 1036 | 22.426786
|  | 1035 | 22.336614
|  | 1034 | 22.200582
|  | 1033 | 22.118253
|  | 1032 | 22.02722
|  | 1031 | 21.980035
|  | 1030 | 21.890581
|  | 1029 | 21.800753
|  | 1028 | 21.654295
|  | 1027 | 21.577424
|  | 1026 | 21.519732
|  | 1025 | 21.44055
|  | 1024 | 21.355855
|  | 1023 | 21.219794
|  | 1022 | 21.123932
|  | 1021 | 21.032743
|  | 1020 | 20.954813
|  | 1019 | 20.914066
|  | 1018 | 20.829522
|  | 1017 | 20.710779
|  | 1016 | 20.614719
|  | 1015 | 20.526709
|  | 1014 | 20.484915
|  | 1013 | 20.396614
|  | 1012 | 20.276912
|  | 1011 | 20.176861
|  | 1010 | 20.092305
|  | 1009 | 20.028239
|  | 1008 | 19.974345
|  | 1007 | 19.887069
|  | 1006 | 19.762339
|  | 1005 | 19.667212
|  | 1004 | 19.621216
|  | 1003 | 19.551586
|  | 1002 | 19.453609
|  | 1001 | 19.303768
|  | 1000 | 19.21048
|  | 999 | 19.176623
|  | 998 | 19.101908
|  | 997 | 19.006757
|  | 996 | 18.870912
|  | 995 | 18.792624
|  | 994 | 18.745755
|  | 993 | 18.652289
|  | 992 | 18.536162
|  | 991 | 18.446364
|  | 990 | 18.396357
|  | 989 | 18.321689
|  | 988 | 18.205223
|  | 987 | 18.126548
|  | 986 | 18.065519
|  | 985 | 17.983953
|  | 984 | 17.878226
|  | 983 | 17.805046
|  | 982 | 17.708377
|  | 981 | 17.608786
|  | 980 | 17.545097
|  | 979 | 17.506577
|  | 978 | 17.42609
|  | 977 | 17.303696
|  | 976 | 17.212647
|  | 975 | 17.138823
|  | 974 | 17.070871
|  | 973 | 17.004236
|  | 972 | 16.949237
|  | 971 | 16.875028
|  | 970 | 16.763957
|  | 969 | 16.699819
|  | 968 | 16.602863
|  | 967 | 16.51236
|  | 966 | 16.454752
|  | 965 | 16.399622
|  | 964 | 16.314484
|  | 963 | 16.198964
|  | 962 | 16.11359
|  | 961 | 16.052898
|  | 960 | 15.995824
|  | 959 | 15.911665
|  | 958 | 15.827653
|  | 957 | 15.717553
|  | 956 | 15.647604
|  | 955 | 15.609012
|  | 954 | 15.525315
|  | 953 | 15.406464
|  | 952 | 15.34869
|  | 951 | 15.288736
|  | 950 | 15.203317
|  | 949 | 15.121545
|  | 948 | 15.058877
|  | 947 | 15.004101
|  | 946 | 14.904383
|  | 945 | 14.81787
|  | 944 | 14.735938
|  | 943 | 14.67895
|  | 942 | 14.643058
|  | 941 | 14.586966
|  | 940 | 14.504547
|  | 939 | 14.397259
|  | 938 | 14.326219
|  | 937 | 14.251497
|  | 936 | 14.193918
|  | 935 | 14.15188
|  | 934 | 14.080637
|  | 933 | 13.9851
|  | 932 | 13.919915
|  | 931 | 13.887858
|  | 930 | 13.812414
|  | 929 | 13.706221
|  | 928 | 13.622515
|  | 927 | 13.566525
|  | 926 | 13.520334
|  | 925 | 13.493822
|  | 924 | 13.425442
|  | 923 | 13.31586
|  | 922 | 13.236306
|  | 921 | 13.179281
|  | 920 | 13.135884
|  | 919 | 13.061994
|  | 918 | 13.004821
|  | 917 | 12.952379
|  | 916 | 12.854404
|  | 915 | 12.786693
|  | 914 | 12.745586
|  | 913 | 12.674706
|  | 912 | 12.608565
|  | 911 | 12.562534
|  | 910 | 12.512067
|  | 909 | 12.424633
|  | 908 | 12.342495
|  | 907 | 12.297063
|  | 906 | 12.264787
|  | 905 | 12.194597
|  | 904 | 12.143653
|  | 903 | 12.094396
|  | 902 | 12.013269
|  | 901 | 11.940475
|  | 900 | 11.88566
|  | 899 | 11.849079
|  | 898 | 11.820417
|  | 897 | 11.775157
|  | 896 | 11.692465
|  | 895 | 11.611698
|  | 894 | 11.54998
|  | 893 | 11.521848
|  | 892 | 11.517547
|  | 891 | 11.479077
|  | 890 | 11.401974
|  | 889 | 11.307209
|  | 888 | 11.231892
|  | 887 | 11.184213
|  | 886 | 11.147409
|  | 885 | 11.112419
|  | 884 | 11.098352
|  | 883 | 11.051694
|  | 882 | 10.958177
|  | 881 | 10.894142
|  | 880 | 10.852329
|  | 879 | 10.81455
|  | 878 | 10.774636
|  | 877 | 10.727781
|  | 876 | 10.67666
|  | 875 | 10.619477
|  | 874 | 10.565784
|  | 873 | 10.548618
|  | 872 | 10.544662
|  | 871 | 10.494438
|  | 870 | 10.405545
|  | 869 | 10.316619
|  | 868 | 10.279086
|  | 867 | 10.261433
|  | 866 | 10.233254
|  | 865 | 10.204682
|  | 864 | 10.171835
|  | 863 | 10.129738
|  | 862 | 10.051201
|  | 861 | 9.988627
|  | 860 | 9.895553
|  | 859 | 9.818738
|  | 858 | 9.786139
|  | 857 | 9.757196
|  | 856 | 9.711414
|  | 855 | 9.670548
|  | 854 | 9.636881
|  | 853 | 9.60631
|  | 852 | 9.569677
|  | 851 | 9.539755
|  | 850 | 9.497356
|  | 849 | 9.463849
|  | 848 | 9.42792
|  | 847 | 9.392339
|  | 846 | 9.355703
|  | 845 | 9.329563
|  | 844 | 9.299247
|  | 843 | 9.265372
|  | 842 | 9.236939
|  | 841 | 9.208462
|  | 840 | 9.179769
|  | 839 | 9.153731
|  | 838 | 9.122197
|  | 837 | 9.095626
|  | 836 | 9.065393
|  | 835 | 9.037585
|  | 834 | 9.007697
|  | 833 | 8.98017
|  | 832 | 8.945867
|  | 831 | 8.922411
|  | 830 | 8.899546
|  | 829 | 8.87671
|  | 828 | 8.845505
|  | 827 | 8.822961
|  | 826 | 8.800897
|  | 825 | 8.771587
|  | 824 | 8.745213
|  | 823 | 8.724969
|  | 822 | 8.703409
|  | 821 | 8.68275
|  | 820 | 8.661843
|  | 819 | 8.639662
|  | 818 | 8.61797
|  | 817 | 8.595098
|  | 816 | 8.576333
|  | 815 | 8.555043
|  | 814 | 8.535056
|  | 813 | 8.51973
|  | 812 | 8.499433
|  | 811 | 8.477409
|  | 810 | 8.460524
|  | 809 | 8.44639
|  | 808 | 8.425813
|  | 807 | 8.412271
|  | 806 | 8.400295
|  | 805 | 8.379313
|  | 804 | 8.364245
|  | 803 | 8.354048
|  | 802 | 8.334341
|  | 801 | 8.323998
|  | 800 | 8.311481
|  | 799 | 8.293166
|  | 798 | 8.281534
|  | 797 | 8.270764
|  | 796 | 8.252689
|  | 795 | 8.242056
|  | 794 | 8.237456
|  | 793 | 8.219973
|  | 792 | 8.21157
|  | 791 | 8.205135
|  | 790 | 8.191498
|  | 789 | 8.189301
|  | 788 | 8.180963
|  | 787 | 8.164194
|  | 786 | 8.161201
|  | 785 | 8.157001
|  | 784 | 8.144564
|  | 783 | 8.14216
|  | 782 | 8.138964
|  | 781 | 8.126244
|  | 780 | 8.12976
|  | 779 | 8.12317
|  | 778 | 8.118402
|  | 777 | 8.112963
|  | 776 | 8.116221
|  | 775 | 8.105392
|  | 774 | 8.110726
|  | 773 | 8.110278
|  | 772 | 8.105292
|  | 771 | 8.10309
|  | 770 | 8.108756
|  | 769 | 8.104832
|  | 768 | 8.113221
|  | 767 | 8.110738
|  | 766 | 8.114005
|  | 765 | 8.117597
|  | 764 | 8.124906
|  | 763 | 8.124325
|  | 762 | 8.134412
|  | 761 | 8.135374
|  | 760 | 8.14201
|  | 759 | 8.147217
|  | 758 | 8.161983
|  | 757 | 8.162865
|  | 756 | 8.17661
|  | 755 | 8.18678
|  | 754 | 8.195564
|  | 753 | 8.201412
|  | 752 | 8.219864
|  | 751 | 8.221674
|  | 750 | 8.244739
|  | 749 | 8.252654
|  | 748 | 8.264639
|  | 747 | 8.277963
|  | 746 | 8.299632
|  | 745 | 8.306131
|  | 744 | 8.331341
|  | 743 | 8.347209
|  | 742 | 8.355935
|  | 741 | 8.376528
|  | 740 | 8.401322
|  | 739 | 8.417576
|  | 738 | 8.442777
|  | 737 | 8.464623
|  | 736 | 8.477669
|  | 735 | 8.499903
|  | 734 | 8.528639
|  | 733 | 8.548489
|  | 732 | 8.576788
|  | 731 | 8.602298
|  | 730 | 8.621745
|  | 729 | 8.648961
|  | 728 | 8.6808
|  | 727 | 8.700904
|  | 726 | 8.733544
|  | 725 | 8.765049
|  | 724 | 8.786583
|  | 723 | 8.819774
|  | 722 | 8.847303
|  | 721 | 8.87397
|  | 720 | 8.908382
|  | 719 | 8.94432
|  | 718 | 8.965503
|  | 717 | 9.002093
|  | 716 | 9.037202
|  | 715 | 9.067393
|  | 714 | 9.092858
|  | 713 | 9.131948
|  | 712 | 9.153607
|  | 711 | 9.184152
|  | 710 | 9.2189
|  | 709 | 9.246907
|  | 708 | 9.27295
|  | 707 | 9.311873
|  | 706 | 9.329939
|  | 705 | 9.356103
|  | 704 | 9.385317
|  | 703 | 9.402505
|  | 702 | 9.416466
|  | 701 | 9.442668
|  | 700 | 9.448972
|  | 699 | 9.464957
|  | 698 | 9.485993
|  | 697 | 9.484843
|  | 696 | 9.484494
|  | 695 | 9.490016
|  | 694 | 9.478943
|  | 693 | 9.470043
|  | 692 | 9.462075
|  | 691 | 9.450179
|  | 690 | 9.428912
|  | 689 | 9.400746
|  | 688 | 9.360887
|  | 687 | 9.330238
|  | 686 | 9.298993
|  | 685 | 9.249826
|  | 684 | 9.196435
|  | 683 | 9.152698
|  | 682 | 9.094959
|  | 681 | 9.043151
|  | 680 | 8.993347
|  | 679 | 8.918185
|  | 678 | 8.850227
|  | 677 | 8.79678
|  | 676 | 8.730175
|  | 675 | 8.667645
|  | 674 | 8.609543
|  | 673 | 8.540647
|  | 672 | 8.478278
|  | 671 | 8.427644
|  | 670 | 8.363633
|  | 669 | 8.311813
|  | 668 | 8.269536
|  | 667 | 8.210621
|  | 666 | 8.166231
|  | 665 | 8.131969
|  | 664 | 8.092044
|  | 663 | 8.060951
|  | 662 | 8.040428
|  | 661 | 8.007314
|  | 660 | 7.991535
|  | 659 | 7.982644
|  | 658 | 7.972175
|  | 657 | 7.969701
|  | 656 | 7.982314
|  | 655 | 7.984318
|  | 654 | 7.994772
|  | 653 | 8.020669
|  | 652 | 8.043465
|  | 651 | 8.078925
|  | 650 | 8.12296
|  | 649 | 8.150145
|  | 648 | 8.203449
|  | 647 | 8.267606
|  | 646 | 8.329244
|  | 645 | 8.401188
|  | 644 | 8.486908
|  | 643 | 8.558796
|  | 642 | 8.645363
|  | 641 | 8.744359
|  | 640 | 8.842164
|  | 639 | 8.959853
|  | 638 | 9.085762
|  | 637 | 9.19458
|  | 636 | 9.32019
|  | 635 | 9.456217
|  | 634 | 9.591885
|  | 633 | 9.726169
|  | 632 | 9.868489
|  | 631 | 9.996405
|  | 630 | 10.143265
|  | 629 | 10.285733
|  | 628 | 10.424931
|  | 627 | 10.567511
|  | 626 | 10.709054
|  | 625 | 10.831509
|  | 624 | 10.971687
|  | 623 | 11.099964
|  | 622 | 11.221902
|  | 621 | 11.34417
|  | 620 | 11.461896
|  | 619 | 11.57243
|  | 618 | 11.696543
|  | 617 | 11.810464
|  | 616 | 11.913168
|  | 615 | 12.019442
|  | 614 | 12.122021
|  | 613 | 12.211318
|  | 612 | 12.316678
|  | 611 | 12.409275
|  | 610 | 12.496416
|  | 609 | 12.590718
|  | 608 | 12.675321
|  | 607 | 12.746787
|  | 606 | 12.831112
|  | 605 | 12.909969
|  | 604 | 12.973053
|  | 603 | 13.038395
|  | 602 | 13.096188
|  | 601 | 13.143425
|  | 600 | 13.20245
|  | 599 | 13.249763
|  | 598 | 13.297454
|  | 597 | 13.35773
|  | 596 | 13.416463
|  | 595 | 13.482721
|  | 594 | 13.584708
|  | 593 | 13.69794
|  | 592 | 13.831689
|  | 591 | 13.994432
|  | 590 | 14.187131
|  | 589 | 14.408509
|  | 588 | 14.679941
|  | 587 | 14.969961
|  | 586 | 15.28646
|  | 585 | 15.624665
|  | 584 | 15.971537
|  | 583 | 16.32444
|  | 582 | 16.705874
|  | 581 | 17.077823
|  | 580 | 17.451722
|  | 579 | 17.841357
|  | 578 | 18.218398
|  | 577 | 18.564411
|  | 576 | 18.926771
|  | 575 | 19.268369
|  | 574 | 19.576007
|  | 573 | 19.881319
|  | 572 | 20.162352
|  | 571 | 20.400983
|  | 570 | 20.661318
|  | 569 | 20.893364
|  | 568 | 21.094449
|  | 567 | 21.288677
|  | 566 | 21.447491
|  | 565 | 21.561418
|  | 564 | 21.686619
|  | 563 | 21.7862
|  | 562 | 21.85115
|  | 561 | 21.902932
|  | 560 | 21.939013
|  | 559 | 21.96708
|  | 558 | 21.960397
|  | 557 | 21.91514
|  | 556 | 21.871572
|  | 555 | 21.807904
|  | 554 | 21.720981
|  | 553 | 21.633622
|  | 552 | 21.526721
|  | 551 | 21.396641
|  | 550 | 21.287898
|  | 549 | 21.178242
|  | 548 | 21.067479
|  | 547 | 20.987287
|  | 546 | 20.906938
|  | 545 | 20.819572
|  | 544 | 20.776996
|  | 543 | 20.751385
|  | 542 | 20.73319
|  | 541 | 20.745665
|  | 540 | 20.762058
|  | 539 | 20.773739
|  | 538 | 20.833218
|  | 537 | 20.902675
|  | 536 | 20.977972
|  | 535 | 21.08593
|  | 534 | 21.196545
|  | 533 | 21.303392
|  | 532 | 21.452528
|  | 531 | 21.618536
|  | 530 | 21.792838
|  | 529 | 21.994181
|  | 528 | 22.198574
|  | 527 | 22.39944
|  | 526 | 22.628699
|  | 525 | 22.862283
|  | 524 | 23.088542
|  | 523 | 23.330958
|  | 522 | 23.557547
|  | 521 | 23.766301
|  | 520 | 24.000056
|  | 519 | 24.233371
|  | 518 | 24.461253
|  | 517 | 24.683662
|  | 516 | 24.882574
|  | 515 | 25.083293
|  | 514 | 25.290182
|  | 513 | 25.478352
|  | 512 | 25.669347
|  | 511 | 25.872414
|  | 510 | 26.067024
|  | 509 | 26.272615
|  | 508 | 26.497508
|  | 507 | 26.713574
|  | 506 | 26.942486
|  | 505 | 27.170416
|  | 504 | 27.371579
|  | 503 | 27.570093
|  | 502 | 27.767713
|  | 501 | 27.946223
|  | 500 | 28.1255
|  | 499 | 28.31203
|  | 498 | 28.476578
|  | 497 | 28.656144
|  | 496 | 28.858738
|  | 495 | 29.047704
|  | 494 | 29.249785
|  | 493 | 29.466726
|  | 492 | 29.668553
|  | 491 | 29.884933
|  | 490 | 30.115475
|  | 489 | 30.334567
|  | 488 | 30.561557
|  | 487 | 30.789517
|  | 486 | 31.005029
|  | 485 | 31.241242
|  | 484 | 31.491136
|  | 483 | 31.727983
|  | 482 | 31.984301
|  | 481 | 32.251703
|  | 480 | 32.506246
|  | 479 | 32.776176
|  | 478 | 33.071534
|  | 477 | 33.36261
|  | 476 | 33.663031
|  | 475 | 33.969174
|  | 474 | 34.264823
|  | 473 | 34.574299
|  | 472 | 34.906406
|  | 471 | 35.234802
|  | 470 | 35.591081
|  | 469 | 35.961293
|  | 468 | 36.307545
|  | 467 | 36.685147
|  | 466 | 37.082459
|  | 465 | 37.455626
|  | 464 | 37.829774
|  | 463 | 38.208467
|  | 462 | 38.54653
|  | 461 | 38.887397
|  | 460 | 39.249874
|  | 459 | 39.613841
|  | 458 | 39.987177
|  | 457 | 40.385408
|  | 456 | 40.785149
|  | 455 | 41.222487
|  | 454 | 41.704213
|  | 453 | 42.168411
|  | 452 | 42.640943
|  | 451 | 43.127939
|  | 450 | 43.592376
|  | 449 | 44.081676
|  | 448 | 44.60494
|  | 447 | 45.101534
|  | 446 | 45.596121
|  | 445 | 46.096081
|  | 444 | 46.545112
|  | 443 | 47.015286
|  | 442 | 47.503845
|  | 441 | 47.973458
|  | 440 | 48.458912
|  | 439 | 48.947053
|  | 438 | 49.393974
|  | 437 | 49.885808
|  | 436 | 50.407694
|  | 435 | 50.926002
|  | 434 | 51.453537
|  | 433 | 52.004643
|  | 432 | 52.54994
|  | 431 | 53.163312
|  | 430 | 53.825496
|  | 429 | 54.490555
|  | 428 | 55.138706
|  | 427 | 55.73049
|  | 426 | 56.214472
|  | 425 | 56.619121
|  | 424 | 56.928811
|  | 423 | 57.129491
|  | 422 | 57.313734
|  | 421 | 57.600136
|  | 420 | 58.064986
|  | 419 | 58.853049
|  | 418 | 59.93363
|  | 417 | 61.232256
|  | 416 | 62.637964
|  | 415 | 64.001518
|  | 414 | 65.257444
|  | 413 | 66.426513
|  | 412 | 67.476881
|  | 411 | 68.350176
|  | 410 | 69.082711
|  | 409 | 69.655493
|  | 408 | 70.099516
|  | 407 | 70.419535
|  | 406 | 70.688004
|  | 405 | 70.855343
|  | 404 | 70.97583
|  | 403 | 71.056364
|  | 402 | 71.063198
|  | 401 | 71.055481
|  | 400 | 71.051765
|  | 399 | 70.999592
|  | 398 | 70.893866
|  | 397 | 70.718619
|  | 396 | 70.505208
|  | 395 | 70.243858
|  | 394 | 69.968333
|  | 393 | 69.611384
|  | 392 | 69.20817
|  | 391 | 68.761146
|  | 390 | 68.267106
|  | 389 | 67.694908
|  | 388 | 67.09942
|  | 387 | 66.472243
|  | 386 | 65.811137
|  | 385 | 65.112729
|  | 384 | 64.39097
|  | 383 | 63.689732
|  | 382 | 63.010333
|  | 381 | 62.35589
|  | 380 | 61.790961
|  | 379 | 61.309689
|  | 378 | 60.894906
|  | 377 | 60.625816
|  | 376 | 60.462754
|  | 375 | 60.300542
|  | 374 | 60.124053
|  | 373 | 59.898115
|  | 372 | 59.63935
|  | 371 | 59.271272
|  | 370 | 58.860592
|  | 369 | 58.346085
|  | 368 | 57.781693
|  | 367 | 57.165966
|  | 366 | 56.490648
|  | 365 | 55.77009
|  | 364 | 55.001624
|  | 363 | 54.155192
|  | 362 | 53.261929
|  | 361 | 52.295713
|  | 360 | 51.282735
|  | 359 | 50.197523
|  | 358 | 49.119883
|  | 357 | 48.048719
|  | 356 | 46.919626
|  | 355 | 45.821873
|  | 354 | 44.753619
|  | 353 | 43.64279
|  | 352 | 42.503987
|  | 351 | 41.314817
|  | 350 | 39.997858
|  | 349 | 38.626396
|  | 348 | 37.200055
|  | 347 | 35.661695
|  | 346 | 34.112896
|  | 345 | 32.541844
|  | 344 | 30.882185
|  | 343 | 29.223595
|  | 342 | 27.546368
|  | 341 | 25.767684
|  | 340 | 24.005961
|  | 339 | 22.239393
|  | 338 | 20.434866
|  | 337 | 18.683767
|  | 336 | 16.981174
|  | 335 | 15.327911
|  | 334 | 13.736631
|  | 333 | 12.225323
|  | 332 | 10.752122
|  | 331 | 9.345418
|  | 330 | 8.021051
|  | 329 | 6.775535
|  | 328 | 5.643062
|  | 327 | 4.641766
|  | 326 | 3.747073
|  | 325 | 2.989442
|  | 324 | 2.342804
|  | 323 | 1.804867
|  | 322 | 1.354426
|  | 321 | 0.995702
|  | 320 | 0.700273
|  | 319 | 0.487007
|  | 318 | 0.330928
|  | 317 | 0.212537
|  | 316 | 0.140092
|  | 315 | 0.087746
|  | 314 | 0.049123
|  | 313 | 0.031473
|  | 312 | 0.024331
|  | 311 | 0.010803
|  | 310 | 0.014274
|  | 309 | 0.01159
|  | 308 | 0.004649
|  | 307 | 0.004984
|  | 306 | 0.00812
|  | 305 | 0.00431
|  | 304 | 0.01014
|  | 303 | 0.008346
|  | 302 | 0.002399
|  | 301 | 0.007561
|  | 300 | 0.008685
|  | 299 | 0.005652
|  | 298 | 0.008798
|  | 297 | 0.009249
|  | 296 | 0.000366
|  | 295 | 0.007562
|  | 294 | 0.007338
|  | 293 | 0.006325
|  | 292 | 0.008464
|  | 291 | 0.007338
|  | 290 | 0.007676
|  | 289 | 0.007113
|  | 288 | 0.005535
|  | 287 | 0.006098
|  | 286 | 0.011287
|  | 285 | 0.00858
|  | 284 | 0.001922
|  | 283 | 0.002823
|  | 282 | 0.006435
|  | 281 | 0.006209
|  | 280 | 0.004627
|  | 279 | 0.006322
|  | 278 | 0.004853
|  | 277 | 0.0044
|  | 276 | 0.005417
|  | 275 | 0.007565
|  | 274 | 0.004738
|  | 273 | 0.005642
|  | 272 | 0.004512
|  | 271 | 0.004398
|  | 270 | 0.00553
|  | 269 | 0.008244
|  | 268 | 0.004286
|  | 267 | 0.004512
|  | 266 | 0.002139
|  | 265 | 0.004626
|  | 264 | 0.005757
|  | 263 | 0.006096
|  | 262 | 0.004627
|  | 261 | 0.004967
|  | 260 | 0.004289
|  | 259 | 0.003837
|  | 258 | 0.006435
|  | 257 | 0.006096
|  | 256 | 0.0044
|  | 255 | 0.00553
|  | 254 | 0.002928
|  | 253 | 0.002814
|  | 252 | 0.006321
|  | 251 | 0.004962
|  | 250 | 0.002469
|  | 249 | 0.006094
|  | 248 | 0.003828
|  | 247 | 0.002694
|  | 246 | 0.006547
|  | 245 | 0.00632
|  | 244 | 0.003262
|  | 243 | 0.003377
|  | 242 | 0.006661
|  | 241 | 0.003608
|  | 240 | 0.007113
|  | 239 | 0.00384
|  | 238 | 0.003953
|  | 237 | 0.004632
|  | 236 | 0.004522
|  | 235 | 0.002385
|  | 234 | 0.009025
|  | 233 | 0.007
|  | 232 | 0.007562
|  | 231 | 0.003738
|  | 230 | 0.005763
|  | 229 | 0.003287
|  | 228 | 0.008576
|  | 227 | 0.005648
|  | 226 | 0.004294
|  | 225 | 0.003502
|  | 224 | 0.006435
|  | 223 | 0.00248
|  | 222 | 0.008018
|  | 221 | 0.005529
|  | 220 | 0.004394
|  | 219 | 0.003372
|  | 218 | 0.006093
|  | 217 | 0.001554
|  | 216 | 0.007908
|  | 215 | 0.003595
|  | 214 | 0.005297
|  | 213 | 0.004501
|  | 212 | 0.003935
|  | 211 | 0.00246
|  | 210 | 0.008135
|  | 209 | 0.001438
|  | 208 | 0.004616
|  | 207 | 0.007
|  | 206 | 0.002123
|  | 205 | 0.005753
|  | 204 | 0.00836
|  | 203 | 0.005414
|  | 202 | 0.004848
|  | 201 | 0.00349
|  | 200 | 0.003039