## Absorbance
|  | Wavelength (µm) | Absorbance
|  | 0.19 | 0.91
|  | 0.245 | 0.9089
|  | 0.255 | 0.9092
|  | 0.265 | 0.9094
Product Raw Data |  | 0.275 | 0.9097
Thermal Sensor Absorbance |  | 0.285 | 0.91
|  | 0.295 | 0.9103
Item # | S405C, S415C, S425C, S425C-L, TD2X, TD4X, TD10X, TD2XP, TD4XP, TD10XP, TD15A, TD4HR18XP, TD4HP18XA | 0.305 | 0.9106
DISCLAIMER: The data presented here are typical. Slight variations in performance data will occur from lot to lot. Please contact Technical Support with any questions regarding the use or reliability of this data. |  | 0.315 | 0.9109
|  | 0.325 | 0.9112
|  | 0.335 | 0.9114
|  | 0.345 | 0.9117
|  | 0.355 | 0.912
|  | 0.365 | 0.9123
This data may be used in publications. However, please cite Thorlabs as the source. |  | 0.375 | 0.9125
|  | 0.385 | 0.913
|  | 0.395 | 0.9131
Additional Information: |  | 0.405 | 0.9141
|  | 0.415 | 0.9144
|  | 0.425 | 0.9143
|  | 0.435 | 0.9143
|  | 0.445 | 0.9145
|  | 0.455 | 0.9148
|  | 0.465 | 0.9153
|  | 0.475 | 0.9156
|  | 0.485 | 0.9157
|  | 0.495 | 0.9157
|  | 0.505 | 0.9157
|  | 0.515 | 0.9157
|  | 0.525 | 0.9154
|  | 0.535 | 0.915
|  | 0.545 | 0.9146
|  | 0.555 | 0.9145
|  | 0.565 | 0.9147
|  | 0.575 | 0.9149
|  | 0.585 | 0.915
|  | 0.595 | 0.915
|  | 0.605 | 0.9149
|  | 0.615 | 0.9147
|  | 0.625 | 0.9146
|  | 0.635 | 0.9145
|  | 0.645 | 0.9143
|  | 0.655 | 0.9142
|  | 0.665 | 0.9139
|  | 0.675 | 0.9136
|  | 0.685 | 0.9133
|  | 0.695 | 0.9129
|  | 0.705 | 0.9127
|  | 0.715 | 0.9127
|  | 0.725 | 0.9127
|  | 0.735 | 0.9127
|  | 0.745 | 0.9127
|  | 0.755 | 0.9128
|  | 0.765 | 0.9131
|  | 0.775 | 0.9135
|  | 0.785 | 0.9138
|  | 0.795 | 0.9141
|  | 0.805 | 0.914
|  | 0.815 | 0.9137
|  | 0.825 | 0.9134
|  | 0.835 | 0.9135
|  | 0.845 | 0.9133
|  | 0.855 | 0.9124
|  | 0.865 | 0.9105
|  | 0.875 | 0.9084
|  | 0.885 | 0.9064
|  | 0.895 | 0.9048
|  | 0.905 | 0.9036
|  | 0.915 | 0.9026
|  | 0.925 | 0.9017
|  | 0.935 | 0.9007
|  | 0.945 | 0.8996
|  | 0.955 | 0.8986
|  | 0.965 | 0.8977
|  | 0.975 | 0.8968
|  | 0.985 | 0.8958
|  | 0.995 | 0.8947
|  | 1.005 | 0.8938
|  | 1.015 | 0.893
|  | 1.025 | 0.8923
|  | 1.035 | 0.8917
|  | 1.045 | 0.8913
|  | 1.055 | 0.8909
|  | 1.065 | 0.8906
|  | 1.075 | 0.89
|  | 1.085 | 0.8892
|  | 1.095 | 0.8885
|  | 1.105 | 0.8881
|  | 1.115 | 0.8882
|  | 1.125 | 0.8883
|  | 1.135 | 0.8882
|  | 1.145 | 0.8878
|  | 1.155 | 0.8874
|  | 1.164 | 0.887
|  | 1.175 | 0.8865
|  | 1.185 | 0.8858
|  | 1.195 | 0.8852
|  | 1.205 | 0.885
|  | 1.215 | 0.8852
|  | 1.225 | 0.8853
|  | 1.235 | 0.8851
|  | 1.245 | 0.8846
|  | 1.255 | 0.8843
|  | 1.265 | 0.8842
|  | 1.275 | 0.8841
|  | 1.285 | 0.884
|  | 1.295 | 0.8838
|  | 1.305 | 0.8835
|  | 1.315 | 0.8833
|  | 1.325 | 0.883
|  | 1.335 | 0.8827
|  | 1.345 | 0.8824
|  | 1.355 | 0.8821
|  | 1.365 | 0.8819
|  | 1.375 | 0.8818
|  | 1.385 | 0.8817
|  | 1.395 | 0.8816
|  | 1.405 | 0.8813
|  | 1.415 | 0.881
|  | 1.425 | 0.8807
|  | 1.435 | 0.8804
|  | 1.445 | 0.8802
|  | 1.455 | 0.8799
|  | 1.465 | 0.8796
|  | 1.475 | 0.8795
|  | 1.485 | 0.8795
|  | 1.495 | 0.8797
|  | 1.505 | 0.8797
|  | 1.515 | 0.8796
|  | 1.525 | 0.8794
|  | 1.535 | 0.8792
|  | 1.545 | 0.8789
|  | 1.555 | 0.8785
|  | 1.565 | 0.878
|  | 1.575 | 0.8776
|  | 1.585 | 0.8773
|  | 1.595 | 0.8771
|  | 1.605 | 0.877
|  | 1.61 | 0.8762
|  | 1.615 | 0.8751
|  | 1.62 | 0.8741
|  | 1.625 | 0.8739
|  | 1.65 | 0.8752
|  | 1.675 | 0.8748
|  | 1.7 | 0.8742
|  | 1.725 | 0.8752
|  | 1.75 | 0.8757
|  | 1.775 | 0.8732
|  | 1.8 | 0.8738
|  | 1.825 | 0.874
|  | 1.85 | 0.8723
|  | 1.875 | 0.8732
|  | 1.9 | 0.8716
|  | 1.925 | 0.8724
|  | 1.95 | 0.8722
|  | 1.975 | 0.8715
|  | 2 | 0.8706
|  | 2.05 | 0.8705
|  | 2.1 | 0.8694
|  | 2.15 | 0.8686
|  | 2.2 | 0.8677
|  | 2.25 | 0.8665
|  | 2.3 | 0.8667
|  | 2.35 | 0.8648
|  | 2.4 | 0.864
|  | 2.45 | 0.8634
|  | 2.5 | 0.8625
|  | 2.6 | 0.8609
|  | 2.7 | 0.8601
|  | 2.8 | 0.8671
|  | 2.9 | 0.8692
|  | 3 | 0.8706
|  | 3.2 | 0.8711
|  | 3.4 | 0.8714
|  | 3.6 | 0.8679
|  | 3.8 | 0.8649
|  | 4 | 0.862
|  | 4.2 | 0.8593
|  | 4.4 | 0.8579
|  | 4.6 | 0.8549
|  | 4.8 | 0.8529
|  | 5 | 0.8526
|  | 5.2 | 0.8533
|  | 5.4 | 0.8539
|  | 5.6 | 0.854
|  | 5.8 | 0.8551
|  | 6 | 0.859
|  | 6.25 | 0.8582
|  | 6.5 | 0.8533
|  | 6.75 | 0.8515
|  | 7 | 0.8522
|  | 7.25 | 0.8521
|  | 7.5 | 0.8517
|  | 7.75 | 0.8531
|  | 8 | 0.8587
|  | 8.25 | 0.8629
|  | 8.5 | 0.8622
|  | 8.75 | 0.857
|  | 9 | 0.8511
|  | 9.25 | 0.843
|  | 9.5 | 0.8336
|  | 9.75 | 0.832
|  | 10 | 0.8374
|  | 10.126 | 0.841
|  | 10.3 | 0.8432
|  | 10.45 | 0.8438
|  | 10.6 | 0.8434
|  | 10.8 | 0.8426
|  | 11 | 0.8416
|  | 11.174 | 0.8404
|  | 11.37 | 0.8392
|  | 11.573 | 0.8381
|  | 11.783 | 0.8373
|  | 12.002 | 0.8368
|  | 12.228 | 0.8361
|  | 12.463 | 0.8352
|  | 12.708 | 0.8342
|  | 12.962 | 0.8331
|  | 13.226 | 0.8321
|  | 13.502 | 0.8311
|  | 13.789 | 0.8304
|  | 14.089 | 0.8298
|  | 14.402 | 0.8293
|  | 14.729 | 0.8286
|  | 15.072 | 0.8278
|  | 15.431 | 0.8272
|  | 15.807 | 0.8268
|  | 16.202 | 0.8264
|  | 16.618 | 0.8257
|  | 17.055 | 0.8246
|  | 18 | 0.8238
|  | 19 | 0.8229
|  | 20 | 0.822