## 45° AOI
|  | Wavelength (nm) | Reflectance, P-Pol. (%) | Reflectance, S-Pol. (%) | Reflectance, Unpol. (%)
|  | 649 | 91.026 | 95.9365 | 93.48125
|  | 651 | 89.34233 | 95.55717 | 92.44975
|  | 653 | 88.3149 | 95.1745 | 91.7447
|  | 655 | 88.28336 | 94.80093 | 91.542145
Product Raw Data |  | 657 | 88.98894 | 94.40617 | 91.697555
Reflectance of Optics with Ultrafast-Enhanced Silver Coating |  | 659 | 90.00136 | 93.9735 | 91.98743
|  | 661 | 90.4755 | 93.56264 | 92.01907
Item # | Ending in -AG | 663 | 91.1775 | 93.16464 | 92.17107
DISCLAIMER: The data presented here are typical. Slight variations in performance data will occur from lot to lot. Please contact Technical Support with any questions regarding the use or reliability of this data. |  | 665 | 92.06664 | 92.80373 | 92.435185
|  | 667 | 93.06832 | 92.49755 | 92.782935
|  | 669 | 94.09623 | 92.25123 | 93.17373
|  | 671 | 95.075 | 92.06873 | 93.571865
|  | 673 | 95.95032 | 91.96118 | 93.95575
|  | 675 | 96.69309 | 91.94118 | 94.317135
This data may be used in publications. However, please cite Thorlabs as the source. |  | 677 | 97.29773 | 92.01782 | 94.657775
|  | 679 | 97.77536 | 92.19873 | 94.987045
|  | 681 | 98.13827 | 92.48091 | 95.30959
Additional Information: |  | 683 | 98.40518 | 92.84895 | 95.627065
The coating's reflectance was measured as a function of polarization at a 45° AOI. |  | 685 | 98.60673 | 93.28277 | 95.94475
|  | 687 | 98.76859 | 93.75464 | 96.261615
For more information on Thorlabs' Optical Coatings, please see the Optical Coatings webpage |  | 689 | 98.90718 | 94.23295 | 96.570065
|  | 691 | 99.03118 | 94.701 | 96.86609
|  | 693 | 99.14405 | 95.15673 | 97.15039
|  | 695 | 99.24455 | 95.59559 | 97.42007
|  | 697 | 99.32632 | 96.00718 | 97.66675
|  | 699 | 99.38518 | 96.38759 | 97.886385
|  | 701 | 99.42423 | 96.73414 | 98.079185
|  | 703 | 99.45395 | 97.03927 | 98.24661
|  | 705 | 99.48295 | 97.30123 | 98.39209
|  | 707 | 99.51164 | 97.52309 | 98.517365
|  | 709 | 99.54264 | 97.71059 | 98.626615
|  | 711 | 99.57795 | 97.87468 | 98.726315
|  | 713 | 99.60945 | 98.02659 | 98.81802
|  | 715 | 99.628 | 98.16914 | 98.89857
|  | 717 | 99.63123 | 98.30155 | 98.96639
|  | 719 | 99.626 | 98.42195 | 99.023975
|  | 721 | 99.62177 | 98.52636 | 99.074065
|  | 723 | 99.62286 | 98.612 | 99.11743
|  | 725 | 99.62855 | 98.67932 | 99.153935
|  | 727 | 99.63927 | 98.73391 | 99.18659
|  | 729 | 99.65836 | 98.78432 | 99.22134
|  | 731 | 99.67573 | 98.83405 | 99.25489
|  | 733 | 99.68459 | 98.88609 | 99.28534
|  | 735 | 99.69055 | 98.93918 | 99.314865
|  | 737 | 99.69077 | 98.98836 | 99.339565
|  | 739 | 99.68573 | 99.03445 | 99.36009
|  | 741 | 99.68264 | 99.07305 | 99.377845
|  | 743 | 99.68391 | 99.10023 | 99.39207
|  | 745 | 99.68782 | 99.1195 | 99.40366
|  | 747 | 99.69755 | 99.13709 | 99.41732
|  | 749 | 99.70791 | 99.15355 | 99.43073
|  | 751 | 99.70895 | 99.17036 | 99.439655
|  | 753 | 99.71105 | 99.19132 | 99.451185
|  | 755 | 99.71118 | 99.21477 | 99.462975
|  | 757 | 99.70173 | 99.23891 | 99.47032
|  | 759 | 99.69286 | 99.26155 | 99.477205
|  | 761 | 99.69064 | 99.28082 | 99.48573
|  | 763 | 99.69418 | 99.29773 | 99.495955
|  | 765 | 99.70186 | 99.31459 | 99.508225
|  | 767 | 99.70959 | 99.33159 | 99.52059
|  | 769 | 99.71414 | 99.34777 | 99.530955
|  | 771 | 99.72082 | 99.36545 | 99.543135
|  | 773 | 99.731 | 99.38155 | 99.556275
|  | 775 | 99.73855 | 99.39236 | 99.565455
|  | 777 | 99.74014 | 99.40159 | 99.570865
|  | 779 | 99.74109 | 99.41 | 99.575545
|  | 781 | 99.74436 | 99.41845 | 99.581405
|  | 783 | 99.74709 | 99.42286 | 99.584975
|  | 785 | 99.74932 | 99.42609 | 99.587705
|  | 787 | 99.74982 | 99.42973 | 99.589775
|  | 789 | 99.75186 | 99.4325 | 99.59218
|  | 791 | 99.75823 | 99.44 | 99.599115
|  | 793 | 99.763 | 99.44541 | 99.604205
|  | 795 | 99.76482 | 99.44832 | 99.60657
|  | 797 | 99.75782 | 99.45036 | 99.60409
|  | 799 | 99.75386 | 99.45059 | 99.602225
|  | 801 | 99.76095 | 99.44895 | 99.60495
|  | 803 | 99.77005 | 99.44795 | 99.609
|  | 805 | 99.77864 | 99.45527 | 99.616955
|  | 807 | 99.77791 | 99.47095 | 99.62443
|  | 809 | 99.76941 | 99.49264 | 99.631025
|  | 811 | 99.76268 | 99.51114 | 99.63691
|  | 813 | 99.75995 | 99.52464 | 99.642295
|  | 815 | 99.76145 | 99.536 | 99.648725
|  | 817 | 99.7635 | 99.54127 | 99.652385
|  | 819 | 99.76941 | 99.54377 | 99.65659
|  | 821 | 99.78 | 99.54591 | 99.662955
|  | 823 | 99.78445 | 99.55218 | 99.668315
|  | 825 | 99.77664 | 99.55818 | 99.66741
|  | 827 | 99.76832 | 99.55541 | 99.661865
|  | 829 | 99.76864 | 99.54845 | 99.658545
|  | 831 | 99.76873 | 99.5415 | 99.655115
|  | 833 | 99.76191 | 99.54045 | 99.65118
|  | 835 | 99.75045 | 99.54023 | 99.64534
|  | 837 | 99.73682 | 99.53977 | 99.638295
|  | 839 | 99.72186 | 99.54386 | 99.63286
|  | 841 | 99.71114 | 99.54918 | 99.63016
|  | 843 | 99.70095 | 99.54805 | 99.6245
|  | 845 | 99.69436 | 99.53973 | 99.617045
|  | 847 | 99.70818 | 99.53345 | 99.620815
|  | 849 | 99.72532 | 99.5335 | 99.62941
|  | 851 | 99.73186 | 99.536 | 99.63393
|  | 853 | 99.73755 | 99.54095 | 99.63925
|  | 855 | 99.73786 | 99.54968 | 99.64377
|  | 857 | 99.72782 | 99.55941 | 99.643615
|  | 859 | 99.71432 | 99.56823 | 99.641275
|  | 861 | 99.70286 | 99.57486 | 99.63886
|  | 863 | 99.68832 | 99.58418 | 99.63625
|  | 865 | 99.67805 | 99.59023 | 99.63414
|  | 867 | 99.67941 | 99.58664 | 99.633025
|  | 869 | 99.68186 | 99.57577 | 99.628815
|  | 871 | 99.68564 | 99.56114 | 99.62339
|  | 873 | 99.69718 | 99.54623 | 99.621705
|  | 875 | 99.70309 | 99.52909 | 99.61609
|  | 877 | 99.70773 | 99.49523 | 99.60148
|  | 879 | 99.7375 | 99.44995 | 99.593725
|  | 881 | 99.76727 | 99.43582 | 99.601545
|  | 883 | 99.80091 | 99.45209 | 99.6265
|  | 885 | 99.83364 | 99.47591 | 99.654775
|  | 887 | 99.86045 | 99.51823 | 99.68934
|  | 889 | 99.87705 | 99.54105 | 99.70905
|  | 891 | 99.86382 | 99.53159 | 99.697705
|  | 893 | 99.838 | 99.53673 | 99.687365
|  | 895 | 99.812 | 99.55032 | 99.68116
|  | 897 | 99.79818 | 99.54941 | 99.673795
|  | 899 | 99.81232 | 99.55482 | 99.68357
|  | 901 | 99.8225 | 99.57745 | 99.699975
|  | 903 | 99.83068 | 99.57868 | 99.70468
|  | 905 | 99.83068 | 99.55082 | 99.69075
|  | 907 | 99.82768 | 99.51782 | 99.67275
|  | 909 | 99.80027 | 99.47645 | 99.63836
|  | 911 | 99.76455 | 99.45741 | 99.61098
|  | 913 | 99.76655 | 99.47314 | 99.619845
|  | 915 | 99.79055 | 99.47409 | 99.63232
|  | 917 | 99.81814 | 99.45782 | 99.63798
|  | 919 | 99.83859 | 99.45723 | 99.64791
|  | 921 | 99.82641 | 99.46318 | 99.644795
|  | 923 | 99.78073 | 99.46055 | 99.62064
|  | 925 | 99.73773 | 99.45691 | 99.59732
|  | 927 | 99.717 | 99.46973 | 99.593365
|  | 929 | 99.70832 | 99.48977 | 99.599045
|  | 931 | 99.71914 | 99.50291 | 99.611025
|  | 933 | 99.73655 | 99.51991 | 99.62823
|  | 935 | 99.74291 | 99.53232 | 99.637615
|  | 937 | 99.7315 | 99.54118 | 99.63634
|  | 939 | 99.71573 | 99.54682 | 99.631275
|  | 941 | 99.70832 | 99.537 | 99.62266
|  | 943 | 99.70377 | 99.53114 | 99.617455
|  | 945 | 99.71664 | 99.53605 | 99.626345
|  | 947 | 99.73836 | 99.53514 | 99.63675
|  | 949 | 99.72777 | 99.52186 | 99.624815
|  | 951 | 99.69532 | 99.49568 | 99.5955
|  | 953 | 99.67532 | 99.47009 | 99.572705
|  | 955 | 99.66295 | 99.45032 | 99.556635
|  | 957 | 99.64786 | 99.43509 | 99.541475
|  | 959 | 99.64059 | 99.42409 | 99.53234
|  | 961 | 99.63609 | 99.41695 | 99.52652
|  | 963 | 99.63077 | 99.41095 | 99.52086
|  | 965 | 99.62741 | 99.39768 | 99.512545
|  | 967 | 99.62041 | 99.3815 | 99.500955
|  | 969 | 99.61114 | 99.37095 | 99.491045
|  | 971 | 99.60968 | 99.35773 | 99.483705
|  | 973 | 99.61655 | 99.34714 | 99.481845
|  | 975 | 99.62077 | 99.34286 | 99.481815
|  | 977 | 99.62091 | 99.33073 | 99.47582
|  | 979 | 99.61955 | 99.31423 | 99.46689
|  | 981 | 99.62391 | 99.29455 | 99.45923
|  | 983 | 99.62895 | 99.27132 | 99.450135
|  | 985 | 99.61873 | 99.26109 | 99.43991
|  | 987 | 99.61359 | 99.25636 | 99.434975
|  | 989 | 99.62345 | 99.24364 | 99.433545
|  | 991 | 99.61814 | 99.22955 | 99.423845
|  | 993 | 99.59777 | 99.21673 | 99.40725
|  | 995 | 99.58409 | 99.20359 | 99.39384
|  | 997 | 99.57727 | 99.18259 | 99.37993
|  | 999 | 99.56445 | 99.16005 | 99.36225
|  | 1001 | 99.55173 | 99.14077 | 99.34625
|  | 1003 | 99.53786 | 99.11782 | 99.32784
|  | 1005 | 99.52486 | 99.09641 | 99.310635
|  | 1007 | 99.52123 | 99.07436 | 99.297795
|  | 1009 | 99.51786 | 99.05477 | 99.286315
|  | 1011 | 99.505 | 99.03641 | 99.270705
|  | 1013 | 99.49241 | 99.01327 | 99.25284
|  | 1015 | 99.49759 | 98.98705 | 99.24232
|  | 1017 | 99.50582 | 98.95582 | 99.23082
|  | 1019 | 99.50114 | 98.92323 | 99.212185
|  | 1021 | 99.49209 | 98.89318 | 99.192635
|  | 1023 | 99.48186 | 98.86686 | 99.17436
|  | 1025 | 99.46805 | 98.84145 | 99.15475
|  | 1027 | 99.44873 | 98.81423 | 99.13148
|  | 1029 | 99.43391 | 98.78314 | 99.108525
|  | 1031 | 99.41991 | 98.74709 | 99.0835
|  | 1033 | 99.39691 | 98.71318 | 99.055045
|  | 1035 | 99.38018 | 98.67855 | 99.029365
|  | 1037 | 99.36186 | 98.64473 | 99.003295
|  | 1039 | 99.33345 | 98.6185 | 98.975975
|  | 1041 | 99.30468 | 98.593 | 98.94884
|  | 1043 | 99.28523 | 98.56064 | 98.922935
|  | 1045 | 99.26627 | 98.51873 | 98.8925
|  | 1047 | 99.24514 | 98.47691 | 98.861025
|  | 1049 | 99.22891 | 98.44227 | 98.83559
|  | 1051 | 99.21245 | 98.40159 | 98.80702
|  | 1053 | 99.19364 | 98.35291 | 98.773275
|  | 1055 | 99.17373 | 98.307 | 98.740365
|  | 1057 | 99.15105 | 98.26818 | 98.709615
|  | 1059 | 99.12668 | 98.22909 | 98.677885
|  | 1061 | 99.099 | 98.18136 | 98.64018
|  | 1063 | 99.06845 | 98.1365 | 98.602475
|  | 1065 | 99.03468 | 98.09582 | 98.56525
|  | 1067 | 99.00933 | 98.05667 | 98.533
|  | 1069 | 98.96957 | 98.00679 | 98.48818
|  | 1071 | 98.9205 | 97.9809 | 98.4507
|  | 1073 | 98.862 | 97.9355 | 98.39875
|  | 1075 | 98.828 | 97.894 | 98.361
--
--
--
--
--
--
--
--
--
--
--
--
--
--
--
--
--
--
--
--
--
--
--
--
--
--
--