## Attenuation
UHV Fiber Feedthrough CF Flange Attenuation
|  | Low OH |  | High OH
|  | Wavelength (nm) | Attenuation (dB/m) | Wavelength (nm) | Attenuation (dB/m)
|  | 200 | 1 | 398.49341 | 0.22033
|  | 250 | 0.3 | 402.82486 | 0.1548
|  | 300 | 0.15 | 415.81921 | 0.11439
|  | 350 | 0.09 | 428.81356 | 0.0889
Product Data |  | 400 | 0.052 | 441.80791 | 0.06569
Ultra-High-Vacuum (UHV) Fiber Feedthrough CF Flanges |  | 450 | 0.03 | 454.80226 | 0.04854
|  | 500 | 0.02 | 463.46516 | 0.03773
Item # | VC2HxS | 550 | 0.015 | 480.79096 | 0.02788
| VC2LxS | 585 | 0.008 | 493.78531 | 0.02167
DISCLAIMER: The data presented here are typical. Slight variations in performance data will occur from lot to lot. Please contact Technical Support with any questions regarding the use or reliability of this data. |  | 600 | 0.018 | 511.11111 | 0.01862
|  | 615 | 0.007 | 528.43691 | 0.01522
|  | 650 | 0.006 | 550.09416 | 0.01309
|  | 670 | 0.0055 | 567.41996 | 0.01125
|  | 680 | 0.01 | 571.75141 | 0.01125
|  | 681 | 0.01 | 580.41431 | 0.01183
This data may be used in publications. However, please cite Thorlabs as the source. |  | 699 | 0.0085 | 589.07721 | 0.01183
|  | 700 | 0.0085 | 597.74011 | 0.01309
|  | 715 | 0.02 | 610.73446 | 0.01447
|  | 729 | 0.07 | 636.72316 | 0.01601
Additional Information: |  | 730 | 0.07 | 649.71751 | 0.01522
Calculated attenuation data for the fiber used in the UHV Fiber Feedthrough CF Flanges. |  | 780 | 0.003 | 654.04896 | 0.01376
|  | 800 | 0.003 | 662.71186 | 0.01183
|  | 810 | 0.003 | 671.37476 | 0.00919
|  | 830 | 0.0065 | 680.03766 | 0.00715
|  | 840 | 0.0065 | 688.70056 | 0.00584
|  | 860 | 0.0065 | 701.69492 | 0.00477
|  | 879 | 0.07 | 732.01507 | 0.00335
|  | 880 | 0.07 | 753.67232 | 0.00288
|  | 900 | 0.04 | 770.99812 | 0.00274
|  | 901 | 0.04 | 788.32392 | 0.00236
|  | 919 | 0.05 | 818.64407 | 0.00213
|  | 920 | 0.15 | 853.29567 | 0.00193
|  | 925 | 0.5 | 883.61582 | 0.00174
|  | 940 | 0.9 | 896.61017 | 0.00157
|  | 950 | 0.9 | 913.93597 | 0.00142
|  | 1000 | 0.01 | 931.26177 | 0.00135
|  | 1030 | 0.005 | 944.25612 | 0.00129
|  | 1050 | 0.005 | 948.58757 | 0.00135
|  | 1100 | 0.012 | 952.91902 | 0.00157
|  | 1139 | 0.08 | 957.25047 | 0.00174
|  | 1140 | 0.08 | 970.24482 | 0.00157
|  | 1170 | 0.05 | 978.90772 | 0.00135
|  | 1185 | 0.05 | 991.90207 | 0.00116
|  | 1200 | 0.14 | 1022.22222 | 0.00111
|  |  |  | 1056.87382 | 0.00111
|  |  |  | 1095.85687 | 0.00111
|  |  |  | 1121.84557 | 0.00111
|  |  |  | 1143.50282 | 0.001
|  |  |  | 1178.15443 | 0.00095083
|  |  |  | 1195.48023 | 0.00095083
|  |  |  | 1221.46893 | 0.001
|  |  |  | 1251.78908 | 0.00095083
|  |  |  | 1260.45198 | 0.001
|  |  |  | 1264.78343 | 0.00122
|  |  |  | 1273.44633 | 0.0015
|  |  |  | 1286.44068 | 0.00142
|  |  |  | 1299.43503 | 0.00135
|  |  |  | 1308.09793 | 0.00129
|  |  |  | 1321.09228 | 0.00105
|  |  |  | 1329.75518 | 0.001
|  |  |  | 1351.41243 | 0.00116
|  |  |  | 1373.06968 | 0.00166
|  |  |  | 1386.06403 | 0.00203
|  |  |  | 1399.05838 | 0.00303
|  |  |  | 1403.38983 | 0.00477
|  |  |  | 1407.72128 | 0.00831
|  |  |  | 1416.38418 | 0.01017
|  |  |  | 1425.04708 | 0.00919
|  |  |  | 1429.37853 | 0.00646
|  |  |  | 1442.37288 | 0.0041
|  |  |  | 1446.70433 | 0.00261
|  |  |  | 1459.69868 | 0.00193
|  |  |  | 1472.69303 | 0.0015
|  |  |  | 1490.01883 | 0.00111
|  |  |  | 1511.67608 | 0.00090407
|  |  |  | 1537.66478 | 0.00081735
|  |  |  | 1563.65348 | 0.00070261
|  |  |  | 1606.96798 | 0.00070261
|  |  |  | 1645.95104 | 0.00073895
|  |  |  | 1680.60264 | 0.00077716
|  |  |  | 1736.91149 | 0.00090407
|  |  |  | 1749.90584 | 0.00111
|  |  |  | 1767.23164 | 0.00116
|  |  |  | 1810.54614 | 0.00166
|  |  |  | 1845.19774 | 0.00224
|  |  |  | 1879.84934 | 0.00319
|  |  |  | 1892.84369 | 0.00477
|  |  |  | 1918.83239 | 0.00555
|  |  |  | 1953.48399 | 0.00919
|  |  |  | 1983.80414 | 0.01244
|  |  |  | 2001.12994 | 0.01601
|  |  |  | 2014.12429 | 0.01959
|  |  |  | 2048.77589 | 0.02932
|  |  |  | 2087.75895 | 0.04616
|  |  |  | 2118.0791 | 0.06569
|  |  |  | 2148.39925 | 0.08453
|  |  |  | 2178.7194 | 0.11439
|  |  |  | 2209.03955 | 0.1548
|  |  |  | 2222.0339 | 0.17123
|  |  |  | 2250 | 0.3
|  |  |  | 2300 | 0.7
|  |  |  | 2350 | 1
|  |  |  | 2400 | 1.275