## Sheet1
|  | Wavelength (nm) | Transmission (%)
|  | 200 | 1e-06
|  | 201 | 2.8e-05
|  | 202 | 2.7e-05
|  | 203 | 8.9e-05
Product Raw Data |  | 204 | 5.5e-05
Transmission |  | 205 | 1.1e-05
|  | 206 | 3e-05
Item # | Germanium | 207 | 3e-05
DISCLAIMER: The data presented here are typical. Slight variations in performance data will occur from lot to lot. Please contact Technical Support with any questions regarding the use or reliability of this data. |  | 208 | 3.9e-05
|  | 209 | 5.6e-05
|  | 210 | 1.7e-05
|  | 211 | 8e-06
|  | 212 | 6e-06
|  | 213 | 3.3e-05
This data may be used in publications. However, please cite Thorlabs as the source. |  | 214 | 3e-06
|  | 215 | 7.7e-05
|  | 216 | 2.5e-05
|  | 217 | 2e-06
Additional Information: |  | 218 | 3.4e-05
Measured transmission at normal incidence. The substrate thickness was 5 mm. |  | 219 | 1e-06
|  | 220 | 2.7e-05
|  | 221 | 1e-05
|  | 222 | 9e-06
|  | 223 | 3.7e-05
|  | 224 | 2.2e-05
|  | 225 | 9e-06
|  | 226 | 4e-06
|  | 227 | 3.6e-05
|  | 228 | 1.3e-05
|  | 229 | 2.7e-05
|  | 230 | 2.3e-05
|  | 231 | 4.8e-05
|  | 232 | 1.8e-05
|  | 233 | 2.1e-05
|  | 234 | 8e-06
|  | 235 | 1.8e-05
|  | 236 | 1.8e-05
|  | 237 | 1e-05
|  | 238 | 1.1e-05
|  | 239 | 2e-05
|  | 240 | 1e-06
|  | 241 | 4.1e-05
|  | 242 | 9e-06
|  | 243 | 1.5e-05
|  | 244 | 1.1e-05
|  | 245 | 5.1e-05
|  | 246 | 1.7e-05
|  | 247 | 4e-06
|  | 248 | 2.9e-05
|  | 249 | 3e-06
|  | 250 | 8e-06
|  | 251 | 7.4e-05
|  | 252 | 1.1e-05
|  | 253 | 1.9e-05
|  | 254 | 3.9e-05
|  | 255 | 2e-06
|  | 256 | 7e-06
|  | 257 | 5.5e-05
|  | 258 | 3.9e-05
|  | 259 | 1.2e-05
|  | 260 | 6.2e-05
|  | 261 | 1.3e-05
|  | 262 | 2.8e-05
|  | 263 | 3.5e-05
|  | 264 | 1e-06
|  | 265 | 1e-05
|  | 266 | 7e-06
|  | 267 | 2.2e-05
|  | 268 | 4.3e-05
|  | 269 | 2.1e-05
|  | 270 | 1e-06
|  | 271 | 6.8e-05
|  | 272 | 9e-06
|  | 273 | 1.1e-05
|  | 274 | 1.5e-05
|  | 275 | 5.6e-05
|  | 276 | 1.9e-05
|  | 277 | 4.8e-05
|  | 278 | 4e-06
|  | 279 | 1.4e-05
|  | 280 | 3e-06
|  | 281 | 4.4e-05
|  | 282 | 1.3e-05
|  | 283 | 2.4e-05
|  | 284 | 7e-06
|  | 285 | 1.7e-05
|  | 286 | 3e-06
|  | 287 | 3.5e-05
|  | 288 | 1.5e-05
|  | 289 | 4e-05
|  | 290 | 1e-05
|  | 291 | 7e-06
|  | 292 | 2.9e-05
|  | 293 | 1.1e-05
|  | 294 | 8.8e-05
|  | 295 | 3.5e-05
|  | 296 | 1e-05
|  | 297 | 9e-06
|  | 298 | 3e-05
|  | 299 | 3.2e-05
|  | 300 | 7e-06
|  | 301 | 4.8e-05
|  | 302 | 4.6e-05
|  | 303 | 4e-06
|  | 304 | 1.6e-05
|  | 305 | 5e-06
|  | 306 | 1.3e-05
|  | 307 | 1.6e-05
|  | 308 | 1.6e-05
|  | 309 | 2e-06
|  | 310 | 3.4e-05
|  | 311 | 9e-06
|  | 312 | 3.6e-05
|  | 313 | 9e-06
|  | 314 | 2.1e-05
|  | 315 | 2.7e-05
|  | 316 | 3.3e-05
|  | 317 | 6e-06
|  | 318 | 2.9e-05
|  | 319 | 1.1e-05
|  | 320 | 2.2e-05
|  | 321 | 7.6e-05
|  | 322 | 5.9e-05
|  | 323 | 1.1e-05
|  | 324 | 3.5e-05
|  | 325 | 5.7e-05
|  | 326 | 1.7e-05
|  | 327 | 3e-06
|  | 328 | 5e-06
|  | 329 | 1.7e-05
|  | 330 | 4.9e-05
|  | 331 | 3e-06
|  | 332 | 1.5e-05
|  | 333 | 3e-05
|  | 334 | 4.5e-05
|  | 335 | 1.1e-05
|  | 336 | 2.3e-05
|  | 337 | 3.3e-05
|  | 338 | 2.3e-05
|  | 339 | 2e-06
|  | 340 | 1e-05
|  | 341 | 3e-06
|  | 342 | 4.8e-05
|  | 343 | 6.4e-05
|  | 344 | 2.6e-05
|  | 345 | 1e-06
|  | 346 | 6.8e-05
|  | 347 | 3e-05
|  | 348 | 3.4e-05
|  | 349 | 6e-06
|  | 350 | 1.8e-05
|  | 351 | 2.4e-05
|  | 352 | 3.7e-05
|  | 353 | 1.4e-05
|  | 354 | 3.3e-05
|  | 355 | 2.6e-05
|  | 356 | 3e-06
|  | 357 | 2e-05
|  | 358 | 1.4e-05
|  | 359 | 0
|  | 360 | 7e-05
|  | 361 | 3.6e-05
|  | 362 | 2.1e-05
|  | 363 | 0
|  | 364 | 3e-05
|  | 365 | 3e-06
|  | 366 | 1.9e-05
|  | 367 | 9e-06
|  | 368 | 2e-05
|  | 369 | 5e-06
|  | 370 | 1.6e-05
|  | 371 | 9e-06
|  | 372 | 1.4e-05
|  | 373 | 1.5e-05
|  | 374 | 3e-06
|  | 375 | 8e-06
|  | 376 | 1.3e-05
|  | 377 | 3e-06
|  | 378 | 4e-05
|  | 379 | 4e-06
|  | 380 | 1e-06
|  | 381 | 2e-06
|  | 382 | 3e-05
|  | 383 | 3e-06
|  | 384 | 2e-06
|  | 385 | 3e-06
|  | 386 | 2.5e-05
|  | 387 | 2.4e-05
|  | 388 | 1.5e-05
|  | 389 | 8e-06
|  | 390 | 7e-06
|  | 391 | 1e-06
|  | 392 | 1.8e-05
|  | 393 | 2e-05
|  | 394 | 2.6e-05
|  | 395 | 1.6e-05
|  | 396 | 4e-06
|  | 397 | 3.1e-05
|  | 398 | 1.5e-05
|  | 399 | 5e-06
|  | 400 | 1.9e-05
|  | 401 | 3.2e-05
|  | 402 | 7e-06
|  | 403 | 2e-06
|  | 404 | 1.5e-05
|  | 405 | 2.2e-05
|  | 406 | 2.2e-05
|  | 407 | 2e-06
|  | 408 | 1.2e-05
|  | 409 | 6e-06
|  | 410 | 2.6e-05
|  | 411 | 3.1e-05
|  | 412 | 1.5e-05
|  | 413 | 1.2e-05
|  | 414 | 2.6e-05
|  | 415 | 1.9e-05
|  | 416 | 1.4e-05
|  | 417 | 1e-06
|  | 418 | 3.9e-05
|  | 419 | 2e-06
|  | 420 | 3e-06
|  | 421 | 2e-05
|  | 422 | 2.3e-05
|  | 423 | 0
|  | 424 | 2.6e-05
|  | 425 | 1.2e-05
|  | 426 | 1.3e-05
|  | 427 | 3.2e-05
|  | 428 | 2.1e-05
|  | 429 | 1.3e-05
|  | 430 | 4.6e-05
|  | 431 | 4e-06
|  | 432 | 2e-06
|  | 433 | 5e-06
|  | 434 | 1.5e-05
|  | 435 | 1.1e-05
|  | 436 | 1.4e-05
|  | 437 | 2.1e-05
|  | 438 | 7e-06
|  | 439 | 1.8e-05
|  | 440 | 0
|  | 441 | 7e-06
|  | 442 | 4e-05
|  | 443 | 1.1e-05
|  | 444 | 1.5e-05
|  | 445 | 2e-05
|  | 446 | 2.2e-05
|  | 447 | 7e-06
|  | 448 | 1.1e-05
|  | 449 | 2.7e-05
|  | 450 | 1.3e-05
|  | 451 | 8e-06
|  | 452 | 2.1e-05
|  | 453 | 2e-06
|  | 454 | 6e-06
|  | 455 | 2.5e-05
|  | 456 | 6e-06
|  | 457 | 2.1e-05
|  | 458 | 8e-06
|  | 459 | 5e-06
|  | 460 | 2.5e-05
|  | 461 | 0
|  | 462 | 4e-06
|  | 463 | 1e-06
|  | 464 | 2.4e-05
|  | 465 | 1e-06
|  | 466 | 1.7e-05
|  | 467 | 1e-06
|  | 468 | 1.5e-05
|  | 469 | 9e-06
|  | 470 | 1.9e-05
|  | 471 | 6e-06
|  | 472 | 2.9e-05
|  | 473 | 8e-06
|  | 474 | 8e-06
|  | 475 | 6e-06
|  | 476 | 1.2e-05
|  | 477 | 7e-06
|  | 478 | 1.4e-05
|  | 479 | 1e-06
|  | 480 | 1e-06
|  | 481 | 8e-06
|  | 482 | 1.5e-05
|  | 483 | 0
|  | 484 | 3.2e-05
|  | 485 | 8e-06
|  | 486 | 5e-06
|  | 487 | 6e-06
|  | 488 | 2.2e-05
|  | 489 | 0
|  | 490 | 2.4e-05
|  | 491 | 7e-06
|  | 492 | 1.3e-05
|  | 493 | 7e-06
|  | 494 | 2.4e-05
|  | 495 | 1.4e-05
|  | 496 | 3.8e-05
|  | 497 | 5e-06
|  | 498 | 8e-06
|  | 499 | 4e-06
|  | 500 | 1.7e-05
|  | 501 | 1.7e-05
|  | 502 | 3.7e-05
|  | 503 | 2e-06
|  | 504 | 6e-06
|  | 505 | 3e-06
|  | 506 | 1e-05
|  | 507 | 2.3e-05
|  | 508 | 3.2e-05
|  | 509 | 0
|  | 510 | 9e-06
|  | 511 | 3e-06
|  | 512 | 8e-06
|  | 513 | 4e-06
|  | 514 | 2.8e-05
|  | 515 | 7e-06
|  | 516 | 1e-06
|  | 517 | 2.1e-05
|  | 518 | 2.4e-05
|  | 519 | 1.1e-05
|  | 520 | 2.8e-05
|  | 521 | 9e-06
|  | 522 | 1e-06
|  | 523 | 0
|  | 524 | 2e-06
|  | 525 | 1.6e-05
|  | 526 | 3.2e-05
|  | 527 | 6e-06
|  | 528 | 3e-06
|  | 529 | 9e-06
|  | 530 | 2.1e-05
|  | 531 | 1e-06
|  | 532 | 2.4e-05
|  | 533 | 8e-06
|  | 534 | 2e-06
|  | 535 | 2.2e-05
|  | 536 | 2e-05
|  | 537 | 4e-06
|  | 538 | 3.2e-05
|  | 539 | 5e-06
|  | 540 | 8e-06
|  | 541 | 2.6e-05
|  | 542 | 1.2e-05
|  | 543 | 5e-06
|  | 544 | 2.7e-05
|  | 545 | 2e-06
|  | 546 | 1.4e-05
|  | 547 | 1e-05
|  | 548 | 8e-06
|  | 549 | 2e-05
|  | 550 | 3.7e-05
|  | 551 | 1.1e-05
|  | 552 | 8e-06
|  | 553 | 2.4e-05
|  | 554 | 1.6e-05
|  | 555 | 2e-06
|  | 556 | 1.7e-05
|  | 557 | 1.8e-05
|  | 558 | 6e-06
|  | 559 | 3.2e-05
|  | 560 | 1.8e-05
|  | 561 | 6e-06
|  | 562 | 1e-06
|  | 563 | 9e-06
|  | 564 | 1.4e-05
|  | 565 | 3e-06
|  | 566 | 1.4e-05
|  | 567 | 2e-05
|  | 568 | 1.9e-05
|  | 569 | 9e-06
|  | 570 | 3.1e-05
|  | 571 | 1e-06
|  | 572 | 4e-06
|  | 573 | 3.7e-05
|  | 574 | 3e-05
|  | 575 | 1e-05
|  | 576 | 1.3e-05
|  | 577 | 1.8e-05
|  | 578 | 1e-05
|  | 579 | 1.8e-05
|  | 580 | 9e-06
|  | 581 | 1e-05
|  | 582 | 2.1e-05
|  | 583 | 2e-06
|  | 584 | 1.3e-05
|  | 585 | 2.1e-05
|  | 586 | 3e-06
|  | 587 | 1.3e-05
|  | 588 | 3e-06
|  | 589 | 7e-06
|  | 590 | 1.8e-05
|  | 591 | 2.3e-05
|  | 592 | 1.2e-05
|  | 593 | 1.3e-05
|  | 594 | 1.4e-05
|  | 595 | 1.1e-05
|  | 596 | 1.2e-05
|  | 597 | 1.3e-05
|  | 598 | 2.5e-05
|  | 599 | 9e-06
|  | 600 | 1e-05
|  | 601 | 1e-05
|  | 602 | 1e-05
|  | 603 | 3.6e-05
|  | 604 | 1.9e-05
|  | 605 | 9e-06
|  | 606 | 1.8e-05
|  | 607 | 9e-06
|  | 608 | 1e-05
|  | 609 | 5e-05
|  | 610 | 1.1e-05
|  | 611 | 1.1e-05
|  | 612 | 2e-05
|  | 613 | 1.8e-05
|  | 614 | 4.2e-05
|  | 615 | 3.3e-05
|  | 616 | 1.1e-05
|  | 617 | 1.8e-05
|  | 618 | 1.8e-05
|  | 619 | 2.3e-05
|  | 620 | 2.4e-05
|  | 621 | 1.8e-05
|  | 622 | 1.2e-05
|  | 623 | 1.8e-05
|  | 624 | 1.9e-05
|  | 625 | 4.6e-05
|  | 626 | 1.8e-05
|  | 627 | 3e-05
|  | 628 | 2.3e-05
|  | 629 | 7e-06
|  | 630 | 4e-06
|  | 631 | 2.5e-05
|  | 632 | 1.2e-05
|  | 633 | 3.3e-05
|  | 634 | 2e-06
|  | 635 | 1e-05
|  | 636 | 3.1e-05
|  | 637 | 2.8e-05
|  | 638 | 5e-06
|  | 639 | 5.6e-05
|  | 640 | 1.4e-05
|  | 641 | 3e-06
|  | 642 | 3.6e-05
|  | 643 | 2.9e-05
|  | 644 | 1.7e-05
|  | 645 | 4.5e-05
|  | 646 | 1.5e-05
|  | 647 | 2.4e-05
|  | 648 | 1.4e-05
|  | 649 | 3.7e-05
|  | 650 | 2.9e-05
|  | 651 | 3e-05
|  | 652 | 0
|  | 653 | 2.6e-05
|  | 654 | 3e-05
|  | 655 | 3e-05
|  | 656 | 3e-06
|  | 657 | 4e-05
|  | 658 | 0
|  | 659 | 1e-05
|  | 660 | 2.8e-05
|  | 661 | 4e-06
|  | 662 | 1.5e-05
|  | 663 | 2.3e-05
|  | 664 | 4e-06
|  | 665 | 2.6e-05
|  | 666 | 3.4e-05
|  | 667 | 2.3e-05
|  | 668 | 7e-06
|  | 669 | 3.3e-05
|  | 670 | 1.1e-05
|  | 671 | 6e-06
|  | 672 | 1.1e-05
|  | 673 | 5e-06
|  | 674 | 8e-06
|  | 675 | 9e-06
|  | 676 | 8e-06
|  | 677 | 2.2e-05
|  | 678 | 3.2e-05
|  | 679 | 1.2e-05
|  | 680 | 1e-05
|  | 681 | 2.1e-05
|  | 682 | 4e-06
|  | 683 | 6e-06
|  | 684 | 3e-05
|  | 685 | 8e-06
|  | 686 | 2.5e-05
|  | 687 | 3.1e-05
|  | 688 | 1.2e-05
|  | 689 | 7e-06
|  | 690 | 2.3e-05
|  | 691 | 1.2e-05
|  | 692 | 3.5e-05
|  | 693 | 7.7e-05
|  | 694 | 8e-06
|  | 695 | 1.1e-05
|  | 696 | 5.2e-05
|  | 697 | 0
|  | 698 | 3.6e-05
|  | 699 | 2.8e-05
|  | 700 | 1.3e-05
|  | 701 | 1.5e-05
|  | 702 | 4.7e-05
|  | 703 | 5.9e-05
|  | 704 | 5e-06
|  | 705 | 2.7e-05
|  | 706 | 1.1e-05
|  | 707 | 3e-05
|  | 708 | 4.3e-05
|  | 709 | 1.4e-05
|  | 710 | 1.4e-05
|  | 711 | 2.4e-05
|  | 712 | 2.6e-05
|  | 713 | 1.4e-05
|  | 714 | 5.4e-05
|  | 715 | 5.1e-05
|  | 716 | 6e-06
|  | 717 | 3.5e-05
|  | 718 | 6e-06
|  | 719 | 2.3e-05
|  | 720 | 2.3e-05
|  | 721 | 2.7e-05
|  | 722 | 1.4e-05
|  | 723 | 4.7e-05
|  | 724 | 1.2e-05
|  | 725 | 1.7e-05
|  | 726 | 4.7e-05
|  | 727 | 4.9e-05
|  | 728 | 5.5e-05
|  | 729 | 2.5e-05
|  | 730 | 8e-06
|  | 731 | 1.8e-05
|  | 732 | 7.4e-05
|  | 733 | 2.3e-05
|  | 734 | 5.6e-05
|  | 735 | 2.9e-05
|  | 736 | 2.8e-05
|  | 737 | 2.2e-05
|  | 738 | 5.4e-05
|  | 739 | 1.7e-05
|  | 740 | 4.3e-05
|  | 741 | 3e-05
|  | 742 | 4e-06
|  | 743 | 1.7e-05
|  | 744 | 4.6e-05
|  | 745 | 2e-05
|  | 746 | 5e-06
|  | 747 | 4.4e-05
|  | 748 | 1.3e-05
|  | 749 | 1.5e-05
|  | 750 | 2.7e-05
|  | 751 | 3e-06
|  | 752 | 1.3e-05
|  | 753 | 5.1e-05
|  | 754 | 4e-06
|  | 755 | 2.7e-05
|  | 756 | 1.3e-05
|  | 757 | 1.9e-05
|  | 758 | 1.2e-05
|  | 759 | 2.1e-05
|  | 760 | 7e-06
|  | 761 | 2e-06
|  | 762 | 3e-06
|  | 763 | 2.4e-05
|  | 764 | 1.4e-05
|  | 765 | 1.2e-05
|  | 766 | 1e-05
|  | 767 | 9e-06
|  | 768 | 2.1e-05
|  | 769 | 1.7e-05
|  | 770 | 3e-06
|  | 771 | 5.4e-05
|  | 772 | 4e-05
|  | 773 | 5e-06
|  | 774 | 2e-05
|  | 775 | 7e-06
|  | 776 | 8e-06
|  | 777 | 6.1e-05
|  | 778 | 8e-06
|  | 779 | 5e-06
|  | 780 | 3.1e-05
|  | 781 | 2.8e-05
|  | 782 | 2.5e-05
|  | 783 | 1.2e-05
|  | 784 | 1.3e-05
|  | 785 | 1.3e-05
|  | 786 | 1.1e-05
|  | 787 | 2.3e-05
|  | 788 | 3.6e-05
|  | 789 | 1.5e-05
|  | 790 | 2.6e-05
|  | 791 | 3.7e-05
|  | 792 | 0
|  | 793 | 3.7e-05
|  | 794 | 1.4e-05
|  | 795 | 1.1e-05
|  | 796 | 3e-06
|  | 797 | 6.2e-05
|  | 798 | 3.5e-05
|  | 799 | 5.1e-05
|  | 800 | 4.3e-05
|  | 801 | 1.1e-05
|  | 802 | 5.4e-05
|  | 803 | 8e-06
|  | 804 | 6.7e-05
|  | 805 | 1.3e-05
|  | 806 | 3.2e-05
|  | 807 | 2.8e-05
|  | 808 | 1.7e-05
|  | 809 | 2.5e-05
|  | 810 | 1.7e-05
|  | 811 | 5.1e-05
|  | 812 | 6e-06
|  | 813 | 1.8e-05
|  | 814 | 3.7e-05
|  | 815 | 2.5e-05
|  | 816 | 8.7e-05
|  | 817 | 0
|  | 818 | 8e-06
|  | 819 | 2.3e-05
|  | 820 | 5.9e-05
|  | 821 | 3.3e-05
|  | 822 | 1.1e-05
|  | 823 | 3.9e-05
|  | 824 | 2e-05
|  | 825 | 9e-06
|  | 826 | 3e-05
|  | 827 | 4e-06
|  | 828 | 1e-05
|  | 829 | 3e-06
|  | 830 | 1.9e-05
|  | 831 | 1.2e-05
|  | 832 | 1.7e-05
|  | 833 | 2.4e-05
|  | 834 | 6.2e-05
|  | 835 | 8.2e-05
|  | 836 | 6.5e-05
|  | 837 | 4.3e-05
|  | 838 | 8.3e-05
|  | 839 | 0.000103
|  | 840 | 4.8e-05
|  | 841 | 3e-06
|  | 842 | 0.000121
|  | 843 | 7.1e-05
|  | 844 | 4e-05
|  | 845 | 1.7e-05
|  | 846 | 4.1e-05
|  | 847 | 3.8e-05
|  | 848 | 1.5e-05
|  | 849 | 3.2e-05
|  | 850 | 9.8e-05
|  | 851 | 0.000117
|  | 852 | 8.8e-05
|  | 853 | 2.7e-05
|  | 854 | 6.2e-05
|  | 855 | 7.6e-05
|  | 856 | 3.5e-05
|  | 857 | 0.000112
|  | 858 | 2e-06
|  | 859 | 0.000297
|  | 860 | 9.7e-05
|  | 861 | 1.8e-05
|  | 862 | 0.00037
|  | 863 | 0.000601
|  | 864 | 0.000361
|  | 865 | 6.5e-05
|  | 866 | 0.000308
|  | 867 | 0.000262
|  | 868 | 0.00093
|  | 869 | 0.000903
|  | 870 | 9.4e-05
|  | 871 | 0.000137
|  | 872 | 0.000533
|  | 873 | 0.000112
|  | 874 | 0.000252
|  | 875 | 6.5e-05
|  | 876 | 0.000203
|  | 877 | 0.000289
|  | 878 | 0.000121
|  | 879 | 0.000446
|  | 880 | 0.000557
|  | 881 | 0.000668
|  | 882 | 0.000635
|  | 883 | 8.4e-05
|  | 884 | 0.000505
|  | 885 | 0.000701
|  | 886 | 0.000565
|  | 887 | 7.2e-05
|  | 888 | 8.8e-05
|  | 889 | 1e-06
|  | 890 | 0.00023
|  | 891 | 0.000182
|  | 892 | 0.000189
|  | 893 | 0.000265
|  | 894 | 8.1e-05
|  | 895 | 0.000103
|  | 896 | 0.000247
|  | 897 | 0.00033
|  | 898 | 0.000183
|  | 899 | 9.4e-05
|  | 900 | 0.000522
|  | 901 | 0.00059
|  | 902 | 0.000533
|  | 903 | 0.000199
|  | 904 | 0.000208
|  | 905 | 4.9e-05
|  | 906 | 6.2e-05
|  | 907 | 0.000224
|  | 908 | 9.8e-05
|  | 909 | 0.000209
|  | 910 | 0.000324
|  | 911 | 0.000444
|  | 912 | 0.000308
|  | 913 | 8.6e-05
|  | 914 | 0.000269
|  | 915 | 0.000355
|  | 916 | 6.8e-05
|  | 917 | 0.000141
|  | 918 | 5.5e-05
|  | 919 | 2.8e-05
|  | 920 | 9e-06
|  | 921 | 3.5e-05
|  | 922 | 5.9e-05
|  | 923 | 0.000192
|  | 924 | 2e-06
|  | 925 | 0.000346
|  | 926 | 5.6e-05
|  | 927 | 9.9e-05
|  | 928 | 0.000138
|  | 929 | 0.000384
|  | 930 | 0.000169
|  | 931 | 1.4e-05
|  | 932 | 0.000223
|  | 933 | 0.000212
|  | 934 | 0.000235
|  | 935 | 2e-05
|  | 936 | 3.1e-05
|  | 937 | 8.7e-05
|  | 938 | 0.000215
|  | 939 | 8e-05
|  | 940 | 9.1e-05
|  | 941 | 3.1e-05
|  | 942 | 6.6e-05
|  | 943 | 0.000143
|  | 944 | 0.000283
|  | 945 | 6e-05
|  | 946 | 3e-05
|  | 947 | 0.000173
|  | 948 | 6.6e-05
|  | 949 | 0.000253
|  | 950 | 0.000176
|  | 951 | 0.000176
|  | 952 | 6.2e-05
|  | 953 | 9e-06
|  | 954 | 0.000188
|  | 955 | 5.6e-05
|  | 956 | 4.1e-05
|  | 957 | 0.000122
|  | 958 | 1.8e-05
|  | 959 | 0.000115
|  | 960 | 0.000183
|  | 961 | 3.8e-05
|  | 962 | 5e-06
|  | 963 | 1.5e-05
|  | 964 | 4e-06
|  | 965 | 5.2e-05
|  | 966 | 0.000246
|  | 967 | 7.3e-05
|  | 968 | 0.000112
|  | 969 | 0.000106
|  | 970 | 6.2e-05
|  | 971 | 9e-05
|  | 972 | 4.4e-05
|  | 973 | 6.1e-05
|  | 974 | 3.3e-05
|  | 975 | 2.1e-05
|  | 976 | 5.5e-05
|  | 977 | 5.9e-05
|  | 978 | 1e-05
|  | 979 | 8.3e-05
|  | 980 | 9e-05
|  | 981 | 6.7e-05
|  | 982 | 2.1e-05
|  | 983 | 2.8e-05
|  | 984 | 7e-06
|  | 985 | 0.000139
|  | 986 | 0.00011
|  | 987 | 3e-05
|  | 988 | 1e-05
|  | 989 | 5e-05
|  | 990 | 7.5e-05
|  | 991 | 3.3e-05
|  | 992 | 1e-05
|  | 993 | 2.5e-05
|  | 994 | 2.6e-05
|  | 995 | 8e-05
|  | 996 | 6.5e-05
|  | 997 | 3e-05
|  | 998 | 6.9e-05
|  | 999 | 0.000105
|  | 1000 | 8.3e-05
|  | 1001 | 3.3e-05
|  | 1002 | 9.5e-05
|  | 1003 | 9.2e-05
|  | 1004 | 1.1e-05
|  | 1005 | 9.4e-05
|  | 1006 | 7.5e-05
|  | 1007 | 0.000117
|  | 1008 | 4.8e-05
|  | 1009 | 8.9e-05
|  | 1010 | 2.1e-05
|  | 1011 | 4.2e-05
|  | 1012 | 8.4e-05
|  | 1013 | 5.3e-05
|  | 1014 | 0.000115
|  | 1015 | 3.3e-05
|  | 1016 | 8e-06
|  | 1017 | 0.000171
|  | 1018 | 4e-06
|  | 1019 | 8.8e-05
|  | 1020 | 1.7e-05
|  | 1021 | 6e-06
|  | 1022 | 8.5e-05
|  | 1023 | 4.3e-05
|  | 1024 | 3.6e-05
|  | 1025 | 1.3e-05
|  | 1026 | 8.1e-05
|  | 1027 | 0.000102
|  | 1028 | 4.7e-05
|  | 1029 | 9.2e-05
|  | 1030 | 2e-06
|  | 1031 | 7.1e-05
|  | 1032 | 4.6e-05
|  | 1033 | 2.2e-05
|  | 1034 | 1.2e-05
|  | 1035 | 7.3e-05
|  | 1036 | 5.5e-05
|  | 1037 | 5e-06
|  | 1038 | 4.8e-05
|  | 1039 | 7.5e-05
|  | 1040 | 4e-05
|  | 1041 | 5.7e-05
|  | 1042 | 1.5e-05
|  | 1043 | 3.2e-05
|  | 1044 | 6.4e-05
|  | 1045 | 0.000106
|  | 1046 | 8.3e-05
|  | 1047 | 8.1e-05
|  | 1048 | 1.4e-05
|  | 1049 | 0.000152
|  | 1050 | 3.5e-05
|  | 1051 | 5.3e-05
|  | 1052 | 1.1e-05
|  | 1053 | 0.000157
|  | 1054 | 2.7e-05
|  | 1055 | 4.8e-05
|  | 1056 | 3.7e-05
|  | 1057 | 7.2e-05
|  | 1058 | 4.3e-05
|  | 1059 | 0.000133
|  | 1060 | 9.2e-05
|  | 1061 | 9.3e-05
|  | 1062 | 9.1e-05
|  | 1063 | 9.7e-05
|  | 1064 | 3.7e-05
|  | 1065 | 1.4e-05
|  | 1066 | 7.6e-05
|  | 1067 | 8.7e-05
|  | 1068 | 2e-06
|  | 1069 | 4.7e-05
|  | 1070 | 4.7e-05
|  | 1071 | 6.9e-05
|  | 1072 | 2.1e-05
|  | 1073 | 4.4e-05
|  | 1074 | 0.000109
|  | 1075 | 6.6e-05
|  | 1076 | 2e-05
|  | 1077 | 6.5e-05
|  | 1078 | 2.2e-05
|  | 1079 | 0.000105
|  | 1080 | 4.9e-05
|  | 1081 | 5e-05
|  | 1082 | 9.8e-05
|  | 1083 | 9.1e-05
|  | 1084 | 6.1e-05
|  | 1085 | 4.1e-05
|  | 1086 | 0.000112
|  | 1087 | 7.8e-05
|  | 1088 | 1.3e-05
|  | 1089 | 1.4e-05
|  | 1090 | 7.3e-05
|  | 1091 | 1e-05
|  | 1092 | 0.000111
|  | 1093 | 0.000102
|  | 1094 | 9.5e-05
|  | 1095 | 6.3e-05
|  | 1096 | 0.000145
|  | 1097 | 4.3e-05
|  | 1098 | 3.1e-05
|  | 1099 | 2.2e-05
|  | 1100 | 1.3e-05
|  | 1101 | 3e-06
|  | 1102 | 3.8e-05
|  | 1103 | 2e-05
|  | 1104 | 1e-05
|  | 1105 | 6.2e-05
|  | 1106 | 8.3e-05
|  | 1107 | 2.1e-05
|  | 1108 | 5.3e-05
|  | 1109 | 4.3e-05
|  | 1110 | 4.8e-05
|  | 1111 | 0.000106
|  | 1112 | 4.4e-05
|  | 1113 | 8.7e-05
|  | 1114 | 1e-05
|  | 1115 | 9.7e-05
|  | 1116 | 0.00012
|  | 1117 | 1.7e-05
|  | 1118 | 4.3e-05
|  | 1119 | 0.000134
|  | 1120 | 2.8e-05
|  | 1121 | 7e-06
|  | 1122 | 8.7e-05
|  | 1123 | 8.9e-05
|  | 1124 | 3.3e-05
|  | 1125 | 4.6e-05
|  | 1126 | 9e-05
|  | 1127 | 1e-05
|  | 1128 | 7.1e-05
|  | 1129 | 0.000133
|  | 1130 | 0.000122
|  | 1131 | 3.6e-05
|  | 1132 | 6.4e-05
|  | 1133 | 2.9e-05
|  | 1134 | 1.5e-05
|  | 1135 | 4.2e-05
|  | 1136 | 5.5e-05
|  | 1137 | 2e-05
|  | 1138 | 6e-05
|  | 1139 | 9.2e-05
|  | 1140 | 1.3e-05
|  | 1141 | 7.9e-05
|  | 1142 | 1.8e-05
|  | 1143 | 1.8e-05
|  | 1144 | 2e-05
|  | 1145 | 4.9e-05
|  | 1146 | 3.4e-05
|  | 1147 | 0.000162
|  | 1148 | 6.5e-05
|  | 1149 | 3.2e-05
|  | 1150 | 2.8e-05
|  | 1151 | 4.9e-05
|  | 1152 | 6e-06
|  | 1153 | 8e-06
|  | 1154 | 5.8e-05
|  | 1155 | 6.4e-05
|  | 1156 | 6.7e-05
|  | 1157 | 2e-05
|  | 1158 | 7.3e-05
|  | 1159 | 3.6e-05
|  | 1160 | 1.4e-05
|  | 1161 | 1.6e-05
|  | 1162 | 6.7e-05
|  | 1163 | 3.8e-05
|  | 1164 | 5e-06
|  | 1165 | 2e-05
|  | 1166 | 1.2e-05
|  | 1167 | 1.6e-05
|  | 1168 | 5.7e-05
|  | 1169 | 1.9e-05
|  | 1170 | 4.6e-05
|  | 1171 | 0.00017
|  | 1172 | 1.7e-05
|  | 1173 | 2.8e-05
|  | 1174 | 3.8e-05
|  | 1175 | 3.5e-05
|  | 1176 | 3e-06
|  | 1177 | 1.1e-05
|  | 1178 | 3.7e-05
|  | 1179 | 1.2e-05
|  | 1180 | 2.1e-05
|  | 1181 | 2e-06
|  | 1182 | 1.9e-05
|  | 1183 | 2.8e-05
|  | 1184 | 5.3e-05
|  | 1185 | 2.5e-05
|  | 1186 | 3.3e-05
|  | 1187 | 6.2e-05
|  | 1188 | 0.000115
|  | 1189 | 1.8e-05
|  | 1190 | 1.9e-05
|  | 1191 | 1.1e-05
|  | 1192 | 7.8e-05
|  | 1193 | 5.9e-05
|  | 1194 | 5.5e-05
|  | 1195 | 5e-05
|  | 1196 | 1.4e-05
|  | 1197 | 2.4e-05
|  | 1198 | 2.5e-05
|  | 1199 | 4.4e-05
|  | 1200 | 4.3e-05
|  | 1201 | 4.6e-05
|  | 1202 | 3.5e-05
|  | 1203 | 2.9e-05
|  | 1204 | 4.1e-05
|  | 1205 | 1.1e-05
|  | 1206 | 3.7e-05
|  | 1207 | 4e-05
|  | 1208 | 5.2e-05
|  | 1209 | 2.8e-05
|  | 1210 | 4.9e-05
|  | 1211 | 2.1e-05
|  | 1212 | 3.1e-05
|  | 1213 | 4.7e-05
|  | 1214 | 2.5e-05
|  | 1215 | 2.2e-05
|  | 1216 | 7e-06
|  | 1217 | 6.6e-05
|  | 1218 | 8.9e-05
|  | 1219 | 0.000117
|  | 1220 | 2.5e-05
|  | 1221 | 2.9e-05
|  | 1222 | 4e-06
|  | 1223 | 4.3e-05
|  | 1224 | 7.9e-05
|  | 1225 | 7.4e-05
|  | 1226 | 6.7e-05
|  | 1227 | 0.000104
|  | 1228 | 0
|  | 1229 | 3.2e-05
|  | 1230 | 5.4e-05
|  | 1231 | 4.1e-05
|  | 1232 | 4e-06
|  | 1233 | 8.2e-05
|  | 1234 | 0.000108
|  | 1235 | 1e-06
|  | 1236 | 4.8e-05
|  | 1237 | 2.2e-05
|  | 1238 | 3.1e-05
|  | 1239 | 1.4e-05
|  | 1240 | 1e-05
|  | 1241 | 1.2e-05
|  | 1242 | 5.6e-05
|  | 1243 | 5.2e-05
|  | 1244 | 3.1e-05
|  | 1245 | 5e-06
|  | 1246 | 2.3e-05
|  | 1247 | 5.2e-05
|  | 1248 | 9.2e-05
|  | 1249 | 2.6e-05
|  | 1250 | 1.1e-05
|  | 1251 | 1.1e-05
|  | 1252 | 7.5e-05
|  | 1253 | 4.2e-05
|  | 1254 | 6.8e-05
|  | 1255 | 0.000102
|  | 1256 | 5e-05
|  | 1257 | 3.6e-05
|  | 1258 | 5.3e-05
|  | 1259 | 2.8e-05
|  | 1260 | 2.4e-05
|  | 1261 | 2.6e-05
|  | 1262 | 8.5e-05
|  | 1263 | 9e-05
|  | 1264 | 7.4e-05
|  | 1265 | 3e-05
|  | 1266 | 1e-06
|  | 1267 | 3.3e-05
|  | 1268 | 2e-05
|  | 1269 | 3.7e-05
|  | 1270 | 4.3e-05
|  | 1271 | 8.7e-05
|  | 1272 | 4e-05
|  | 1273 | 3.7e-05
|  | 1274 | 3.9e-05
|  | 1275 | 4e-05
|  | 1276 | 4.9e-05
|  | 1277 | 7.5e-05
|  | 1278 | 8.4e-05
|  | 1279 | 3.9e-05
|  | 1280 | 2.6e-05
|  | 1281 | 4.5e-05
|  | 1282 | 6.4e-05
|  | 1283 | 3.2e-05
|  | 1284 | 5e-06
|  | 1285 | 0.000108
|  | 1286 | 5.7e-05
|  | 1287 | 5e-05
|  | 1288 | 2.9e-05
|  | 1289 | 8e-06
|  | 1290 | 6e-06
|  | 1291 | 1.7e-05
|  | 1292 | 2.7e-05
|  | 1293 | 6e-05
|  | 1294 | 3e-05
|  | 1295 | 1.5e-05
|  | 1296 | 3.9e-05
|  | 1297 | 2e-05
|  | 1298 | 1e-06
|  | 1299 | 5.5e-05
|  | 1300 | 5.6e-05
|  | 1301 | 3.5e-05
|  | 1302 | 4.2e-05
|  | 1303 | 3.9e-05
|  | 1304 | 1e-05
|  | 1305 | 2.3e-05
|  | 1306 | 2.9e-05
|  | 1307 | 2.3e-05
|  | 1308 | 1.6e-05
|  | 1309 | 2e-06
|  | 1310 | 3e-06
|  | 1311 | 8e-06
|  | 1312 | 9e-06
|  | 1313 | 5.1e-05
|  | 1314 | 2.6e-05
|  | 1315 | 7.9e-05
|  | 1316 | 6.4e-05
|  | 1317 | 1e-06
|  | 1318 | 5.2e-05
|  | 1319 | 5.3e-05
|  | 1320 | 3.6e-05
|  | 1321 | 1.2e-05
|  | 1322 | 4.6e-05
|  | 1323 | 3.6e-05
|  | 1324 | 5e-06
|  | 1325 | 3.1e-05
|  | 1326 | 3.4e-05
|  | 1327 | 3.8e-05
|  | 1328 | 8.4e-05
|  | 1329 | 4.6e-05
|  | 1330 | 4.7e-05
|  | 1331 | 7e-06
|  | 1332 | 1e-05
|  | 1333 | 1.3e-05
|  | 1334 | 2.2e-05
|  | 1335 | 1.5e-05
|  | 1336 | 2.9e-05
|  | 1337 | 4e-06
|  | 1338 | 7e-06
|  | 1339 | 6e-06
|  | 1340 | 9e-06
|  | 1341 | 6e-06
|  | 1342 | 4.5e-05
|  | 1343 | 0.000126
|  | 1344 | 8.4e-05
|  | 1345 | 1.2e-05
|  | 1346 | 1e-05
|  | 1347 | 2.4e-05
|  | 1348 | 6.4e-05
|  | 1349 | 2.9e-05
|  | 1350 | 1.6e-05
|  | 1351 | 7e-06
|  | 1352 | 6.1e-05
|  | 1353 | 0.000118
|  | 1354 | 2e-05
|  | 1355 | 4.7e-05
|  | 1356 | 8.9e-05
|  | 1357 | 1.9e-05
|  | 1358 | 2.5e-05
|  | 1359 | 7.6e-05
|  | 1360 | 2.7e-05
|  | 1361 | 3.3e-05
|  | 1362 | 6.1e-05
|  | 1363 | 3e-06
|  | 1364 | 1.2e-05
|  | 1365 | 3.6e-05
|  | 1366 | 3.2e-05
|  | 1367 | 1.6e-05
|  | 1368 | 9e-06
|  | 1369 | 0.000146
|  | 1370 | 4.1e-05
|  | 1371 | 3e-05
|  | 1372 | 0.000202
|  | 1373 | 0.000135
|  | 1374 | 4.1e-05
|  | 1375 | 0.000174
|  | 1376 | 4.6e-05
|  | 1377 | 0.000108
|  | 1378 | 1.2e-05
|  | 1379 | 2e-06
|  | 1380 | 7e-06
|  | 1381 | 2.6e-05
|  | 1382 | 0.000106
|  | 1383 | 0.000115
|  | 1384 | 2.1e-05
|  | 1385 | 5.8e-05
|  | 1386 | 4.6e-05
|  | 1387 | 3.5e-05
|  | 1388 | 6e-05
|  | 1389 | 3.5e-05
|  | 1390 | 7.8e-05
|  | 1391 | 6.1e-05
|  | 1392 | 1.8e-05
|  | 1393 | 5.7e-05
|  | 1394 | 9.5e-05
|  | 1395 | 1.9e-05
|  | 1396 | 4e-06
|  | 1397 | 0.000161
|  | 1398 | 6.2e-05
|  | 1399 | 0.000126
|  | 1400 | 7.7e-05
|  | 1401 | 4.4e-05
|  | 1402 | 6.5e-05
|  | 1403 | 0.000107
|  | 1404 | 3.9e-05
|  | 1405 | 2.3e-05
|  | 1406 | 1e-05
|  | 1407 | 4.9e-05
|  | 1408 | 2e-06
|  | 1409 | 6.1e-05
|  | 1410 | 7.7e-05
|  | 1411 | 2.9e-05
|  | 1412 | 0.000165
|  | 1413 | 7.5e-05
|  | 1414 | 9.5e-05
|  | 1415 | 5.9e-05
|  | 1416 | 4.5e-05
|  | 1417 | 4.1e-05
|  | 1418 | 3.6e-05
|  | 1419 | 9.5e-05
|  | 1420 | 3.3e-05
|  | 1421 | 4.2e-05
|  | 1422 | 2.3e-05
|  | 1423 | 5e-05
|  | 1424 | 4.6e-05
|  | 1425 | 1.1e-05
|  | 1426 | 0.000143
|  | 1427 | 0.000117
|  | 1428 | 2.9e-05
|  | 1429 | 8.5e-05
|  | 1430 | 2.2e-05
|  | 1431 | 5e-05
|  | 1432 | 5.2e-05
|  | 1433 | 9.6e-05
|  | 1434 | 8.3e-05
|  | 1435 | 8e-06
|  | 1436 | 1.4e-05
|  | 1437 | 3.7e-05
|  | 1438 | 3.1e-05
|  | 1439 | 0.00023
|  | 1440 | 0.000104
|  | 1441 | 0.000101
|  | 1442 | 6.1e-05
|  | 1443 | 1e-05
|  | 1444 | 0.000116
|  | 1445 | 1.1e-05
|  | 1446 | 7e-06
|  | 1447 | 6e-06
|  | 1448 | 3.5e-05
|  | 1449 | 1.7e-05
|  | 1450 | 8.8e-05
|  | 1451 | 0.000118
|  | 1452 | 0.000131
|  | 1453 | 0.000123
|  | 1454 | 2.7e-05
|  | 1455 | 7.2e-05
|  | 1456 | 5.7e-05
|  | 1457 | 0.00018
|  | 1458 | 0.000146
|  | 1459 | 0.000186
|  | 1460 | 4.4e-05
|  | 1461 | 7.1e-05
|  | 1462 | 7e-06
|  | 1463 | 7.8e-05
|  | 1464 | 3.9e-05
|  | 1465 | 9.2e-05
|  | 1466 | 4e-05
|  | 1467 | 2e-06
|  | 1468 | 8.4e-05
|  | 1469 | 0.000122
|  | 1470 | 4.7e-05
|  | 1471 | 6e-05
|  | 1472 | 0.000173
|  | 1473 | 0.000113
|  | 1474 | 3.3e-05
|  | 1475 | 4.4e-05
|  | 1476 | 0.000108
|  | 1477 | 4e-05
|  | 1478 | 9.3e-05
|  | 1479 | 5.9e-05
|  | 1480 | 0.000164
|  | 1481 | 2e-05
|  | 1482 | 0.000116
|  | 1483 | 0.000191
|  | 1484 | 0.000249
|  | 1485 | 6.5e-05
|  | 1486 | 2.7e-05
|  | 1487 | 0.000406
|  | 1488 | 0.000494
|  | 1489 | 7.5e-05
|  | 1490 | 2.1e-05
|  | 1491 | 5.5e-05
|  | 1492 | 0.000227
|  | 1493 | 0.000168
|  | 1494 | 3.8e-05
|  | 1495 | 8.5e-05
|  | 1496 | 3.5e-05
|  | 1497 | 0.000106
|  | 1498 | 0.000113
|  | 1499 | 6.4e-05
|  | 1500 | 1.7e-05
|  | 1501 | 2.8e-05
|  | 1502 | 3e-05
|  | 1503 | 9.9e-05
|  | 1504 | 0.000105
|  | 1505 | 0.000137
|  | 1506 | 9.3e-05
|  | 1507 | 7.9e-05
|  | 1508 | 0.000108
|  | 1509 | 2.4e-05
|  | 1510 | 4.8e-05
|  | 1511 | 0.000139
|  | 1512 | 0.000156
|  | 1513 | 5.7e-05
|  | 1514 | 2.7e-05
|  | 1515 | 5.7e-05
|  | 1516 | 1e-05
|  | 1517 | 0.000168
|  | 1518 | 4.7e-05
|  | 1519 | 0.000177
|  | 1520 | 4.3e-05
|  | 1521 | 3.4e-05
|  | 1522 | 5.3e-05
|  | 1523 | 0.000105
|  | 1524 | 8.5e-05
|  | 1525 | 9.6e-05
|  | 1526 | 4e-05
|  | 1527 | 1.4e-05
|  | 1528 | 2.5e-05
|  | 1529 | 0.000105
|  | 1530 | 2.1e-05
|  | 1531 | 8.5e-05
|  | 1532 | 0.000115
|  | 1533 | 0.000161
|  | 1534 | 7.8e-05
|  | 1535 | 2.3e-05
|  | 1536 | 0.000115
|  | 1537 | 4e-05
|  | 1538 | 3.3e-05
|  | 1539 | 3.3e-05
|  | 1540 | 3.4e-05
|  | 1541 | 0.000117
|  | 1542 | 4e-06
|  | 1543 | 0.000158
|  | 1544 | 0.000152
|  | 1545 | 1.6e-05
|  | 1546 | 1.7e-05
|  | 1547 | 9.2e-05
|  | 1548 | 6.7e-05
|  | 1549 | 8.2e-05
|  | 1550 | 7.6e-05
|  | 1551 | 9e-05
|  | 1552 | 2.7e-05
|  | 1553 | 0.000163
|  | 1554 | 2.7e-05
|  | 1555 | 5.9e-05
|  | 1556 | 0.000143
|  | 1557 | 0.000104
|  | 1558 | 5.8e-05
|  | 1559 | 8e-05
|  | 1560 | 3.3e-05
|  | 1561 | 2.7e-05
|  | 1562 | 0.000114
|  | 1563 | 3.6e-05
|  | 1564 | 0.000149
|  | 1565 | 1.6e-05
|  | 1566 | 3.5e-05
|  | 1567 | 6.5e-05
|  | 1568 | 2e-06
|  | 1569 | 2.1e-05
|  | 1570 | 9.8e-05
|  | 1571 | 7.2e-05
|  | 1572 | 0.0001
|  | 1573 | 4e-05
|  | 1574 | 3.1e-05
|  | 1575 | 8.3e-05
|  | 1576 | 0.000118
|  | 1577 | 9.5e-05
|  | 1578 | 0.000146
|  | 1579 | 2.6e-05
|  | 1580 | 0
|  | 1581 | 1.9e-05
|  | 1582 | 5.3e-05
|  | 1583 | 4.1e-05
|  | 1584 | 2.2e-05
|  | 1585 | 0.000168
|  | 1586 | 2.4e-05
|  | 1587 | 1.6e-05
|  | 1588 | 7e-06
|  | 1589 | 7.7e-05
|  | 1590 | 3.5e-05
|  | 1591 | 0.000132
|  | 1592 | 7.3e-05
|  | 1593 | 0.000175
|  | 1594 | 0.000132
|  | 1595 | 4e-06
|  | 1596 | 5.5e-05
|  | 1597 | 8.6e-05
|  | 1598 | 0.000153
|  | 1599 | 0.000126
|  | 1600 | 0.000277
|  | 1601 | 0.000148
|  | 1602 | 1e-06
|  | 1603 | 5.1e-05
|  | 1604 | 2.8e-05
|  | 1605 | 1.8e-05
|  | 1606 | 1.1e-05
|  | 1607 | 9.2e-05
|  | 1608 | 1.8e-05
|  | 1609 | 7e-06
|  | 1610 | 6.1e-05
|  | 1611 | 1.4e-05
|  | 1612 | 0.00014
|  | 1613 | 6.9e-05
|  | 1614 | 5.6e-05
|  | 1615 | 0.000175
|  | 1616 | 2.6e-05
|  | 1617 | 3.1e-05
|  | 1618 | 1.2e-05
|  | 1619 | 1.2e-05
|  | 1620 | 7.5e-05
|  | 1621 | 4e-06
|  | 1622 | 2.8e-05
|  | 1623 | 5.4e-05
|  | 1624 | 6.4e-05
|  | 1625 | 7e-05
|  | 1626 | 0.000139
|  | 1627 | 9.3e-05
|  | 1628 | 0.000147
|  | 1629 | 0.000123
|  | 1630 | 0.000153
|  | 1631 | 8.7e-05
|  | 1632 | 3.8e-05
|  | 1633 | 6.4e-05
|  | 1634 | 2.7e-05
|  | 1635 | 7e-06
|  | 1636 | 3.4e-05
|  | 1637 | 1.5e-05
|  | 1638 | 1.5e-05
|  | 1639 | 7e-06
|  | 1640 | 8.8e-05
|  | 1641 | 8.4e-05
|  | 1642 | 5.2e-05
|  | 1643 | 1.3e-05
|  | 1644 | 3.2e-05
|  | 1645 | 0.000147
|  | 1646 | 4.9e-05
|  | 1647 | 0.000101
|  | 1648 | 4.9e-05
|  | 1649 | 7.1e-05
|  | 1650 | 0.000122
|  | 1651 | 0.000254
|  | 1652 | 0.000212
|  | 1653 | 0.000192
|  | 1654 | 9.3e-05
|  | 1655 | 0.000119
|  | 1656 | 6.9e-05
|  | 1657 | 0.000153
|  | 1658 | 6.6e-05
|  | 1659 | 9.1e-05
|  | 1660 | 0.000191
|  | 1661 | 3.4e-05
|  | 1662 | 6.9e-05
|  | 1663 | 2e-06
|  | 1664 | 1.1e-05
|  | 1665 | 9.8e-05
|  | 1666 | 0.000111
|  | 1667 | 0.000205
|  | 1668 | 0.000277
|  | 1669 | 9e-06
|  | 1670 | 3.9e-05
|  | 1671 | 1.8e-05
|  | 1672 | 0.000133
|  | 1673 | 0.000159
|  | 1674 | 6.6e-05
|  | 1675 | 1.5e-05
|  | 1676 | 0.000182
|  | 1677 | 7.1e-05
|  | 1678 | 1.4e-05
|  | 1679 | 6.5e-05
|  | 1680 | 5.9e-05
|  | 1681 | 0.000141
|  | 1682 | 0.000137
|  | 1683 | 0.000114
|  | 1684 | 0.000154
|  | 1685 | 0.00021
|  | 1686 | 0.000138
|  | 1687 | 0.000131
|  | 1688 | 0.000175
|  | 1689 | 8e-05
|  | 1690 | 0.000109
|  | 1691 | 2.3e-05
|  | 1692 | 0.000107
|  | 1693 | 0
|  | 1694 | 4.7e-05
|  | 1695 | 6.2e-05
|  | 1696 | 0.000121
|  | 1697 | 0.000105
|  | 1698 | 0.000126
|  | 1699 | 0.00016
|  | 1700 | 0.000355
|  | 1701 | 0.000159
|  | 1702 | 9e-06
|  | 1703 | 4.4e-05
|  | 1704 | 6.6e-05
|  | 1705 | 0.000103
|  | 1706 | 9.3e-05
|  | 1707 | 6.2e-05
|  | 1708 | 7.7e-05
|  | 1709 | 7.4e-05
|  | 1710 | 0.000147
|  | 1711 | 0.000197
|  | 1712 | 9.9e-05
|  | 1713 | 0.000268
|  | 1714 | 0.000452
|  | 1715 | 0.000154
|  | 1716 | 0.000197
|  | 1717 | 0.000328
|  | 1718 | 0.000513
|  | 1719 | 0.000243
|  | 1720 | 0.00015
|  | 1721 | 9.4e-05
|  | 1722 | 0.000499
|  | 1723 | 0.00072
|  | 1724 | 0.00085
|  | 1725 | 0.000998
|  | 1726 | 0.000996
|  | 1727 | 0.00111
|  | 1728 | 0.00128
|  | 1729 | 0.00124
|  | 1730 | 0.00148
|  | 1731 | 0.00166
|  | 1732 | 0.00164
|  | 1733 | 0.00201
|  | 1734 | 0.00225
|  | 1735 | 0.00253
|  | 1736 | 0.00295
|  | 1737 | 0.00342
|  | 1738 | 0.00404
|  | 1739 | 0.00413
|  | 1740 | 0.00471
|  | 1741 | 0.00515
|  | 1742 | 0.00598
|  | 1743 | 0.00671
|  | 1744 | 0.00758
|  | 1745 | 0.00863
|  | 1746 | 0.00955
|  | 1747 | 0.01052
|  | 1748 | 0.01137
|  | 1749 | 0.01259
|  | 1750 | 0.0141
|  | 1751 | 0.01549
|  | 1752 | 0.01727
|  | 1753 | 0.01929
|  | 1754 | 0.02167
|  | 1755 | 0.02468
|  | 1756 | 0.02687
|  | 1757 | 0.02987
|  | 1758 | 0.03304
|  | 1759 | 0.03701
|  | 1760 | 0.04154
|  | 1761 | 0.04543
|  | 1762 | 0.04829
|  | 1763 | 0.05313
|  | 1764 | 0.05841
|  | 1765 | 0.06436
|  | 1766 | 0.07102
|  | 1767 | 0.07765
|  | 1768 | 0.0863
|  | 1769 | 0.09442
|  | 1770 | 0.10344
|  | 1771 | 0.11375
|  | 1772 | 0.12415
|  | 1773 | 0.13618
|  | 1774 | 0.14953
|  | 1775 | 0.16438
|  | 1776 | 0.17872
|  | 1777 | 0.19661
|  | 1778 | 0.22204
|  | 1779 | 0.24478
|  | 1780 | 0.26328
|  | 1781 | 0.29103
|  | 1782 | 0.32301
|  | 1783 | 0.34836
|  | 1784 | 0.37689
|  | 1785 | 0.42714
|  | 1786 | 0.4619
|  | 1787 | 0.4957
|  | 1788 | 0.53135
|  | 1789 | 0.57913
|  | 1790 | 0.62821
|  | 1791 | 0.68477
|  | 1792 | 0.74511
|  | 1793 | 0.81497
|  | 1794 | 0.89597
|  | 1795 | 0.98409
|  | 1796 | 1.05714
|  | 1797 | 1.07951
|  | 1798 | 1.11112
|  | 1799 | 1.22469
|  | 1800 | 1.37086
|  | 1801 | 1.49778
|  | 1802 | 1.57089
|  | 1803 | 1.61228
|  | 1804 | 1.73162
|  | 1805 | 1.92603
|  | 1806 | 2.0939
|  | 1807 | 2.19318
|  | 1808 | 2.21351
|  | 1809 | 2.21509
|  | 1810 | 2.31958
|  | 1811 | 2.50178
|  | 1812 | 2.7068
|  | 1813 | 2.9144
|  | 1814 | 3.20051
|  | 1815 | 3.44409
|  | 1816 | 3.34874
|  | 1817 | 3.05405
|  | 1818 | 2.86904
|  | 1819 | 3.11763
|  | 1820 | 3.94245
|  | 1821 | 4.64267
|  | 1822 | 4.87117
|  | 1823 | 4.71665
|  | 1824 | 4.36157
|  | 1825 | 4.42353
|  | 1826 | 4.5717
|  | 1827 | 4.5508
|  | 1828 | 4.9364
|  | 1829 | 5.72708
|  | 1830 | 6.6109
|  | 1831 | 6.83746
|  | 1832 | 6.455
|  | 1833 | 5.91008
|  | 1834 | 5.94067
|  | 1835 | 6.38952
|  | 1836 | 6.65755
|  | 1837 | 6.63145
|  | 1838 | 6.35725
|  | 1839 | 7.41974
|  | 1840 | 9.36698
|  | 1841 | 11.28804
|  | 1842 | 11.92545
|  | 1843 | 9.68753
|  | 1844 | 8.22479
|  | 1845 | 6.73813
|  | 1846 | 7.42669
|  | 1847 | 10.36372
|  | 1848 | 12.67458
|  | 1849 | 12.64655
|  | 1850 | 11.86693
|  | 1851 | 10.77498
|  | 1852 | 10.99713
|  | 1853 | 12.10945
|  | 1854 | 12.89958
|  | 1855 | 12.87799
|  | 1856 | 12.15243
|  | 1857 | 11.55766
|  | 1858 | 12.28291
|  | 1859 | 14.17263
|  | 1860 | 15.42333
|  | 1861 | 16.30666
|  | 1862 | 17.00834
|  | 1863 | 16.64682
|  | 1864 | 15.66945
|  | 1865 | 14.68751
|  | 1866 | 13.82951
|  | 1867 | 13.14691
|  | 1868 | 12.72676
|  | 1869 | 13.23809
|  | 1870 | 14.99964
|  | 1871 | 15.76549
|  | 1872 | 17.00347
|  | 1873 | 18.89938
|  | 1874 | 18.94429
|  | 1875 | 19.45479
|  | 1876 | 20.93815
|  | 1877 | 22.43032
|  | 1878 | 22.16138
|  | 1879 | 20.66967
|  | 1880 | 18.71503
|  | 1881 | 18.26177
|  | 1882 | 19.32748
|  | 1883 | 21.06306
|  | 1884 | 24.09381
|  | 1885 | 24.27148
|  | 1886 | 23.92036
|  | 1887 | 22.05343
|  | 1888 | 19.82493
|  | 1889 | 20.0298
|  | 1890 | 21.94001
|  | 1891 | 25.00041
|  | 1892 | 28.0077
|  | 1893 | 27.87997
|  | 1894 | 26.61004
|  | 1895 | 23.45392
|  | 1896 | 21.54272
|  | 1897 | 22.10037
|  | 1898 | 24.57113
|  | 1899 | 27.53735
|  | 1900 | 28.39849
|  | 1901 | 25.9145
|  | 1902 | 23.24567
|  | 1903 | 21.94476
|  | 1904 | 23.44019
|  | 1905 | 28.41528
|  | 1906 | 32.28753
|  | 1907 | 32.90501
|  | 1908 | 31.27584
|  | 1909 | 27.02965
|  | 1910 | 23.81315
|  | 1911 | 23.70155
|  | 1912 | 26.78896
|  | 1913 | 31.86345
|  | 1914 | 34.47277
|  | 1915 | 32.70415
|  | 1916 | 30.12557
|  | 1917 | 27.16645
|  | 1918 | 25.66825
|  | 1919 | 26.77424
|  | 1920 | 29.50615
|  | 1921 | 32.14775
|  | 1922 | 32.65134
|  | 1923 | 31.2976
|  | 1924 | 29.70747
|  | 1925 | 29.0495
|  | 1926 | 30.28897
|  | 1927 | 32.29091
|  | 1928 | 33.51409
|  | 1929 | 33.9928
|  | 1930 | 33.94407
|  | 1931 | 33.8192
|  | 1932 | 34.02577
|  | 1933 | 34.4247
|  | 1934 | 34.74522
|  | 1935 | 33.64261
|  | 1936 | 32.79997
|  | 1937 | 32.78682
|  | 1938 | 34.57233
|  | 1939 | 36.95103
|  | 1940 | 37.69666
|  | 1941 | 37.00394
|  | 1942 | 36.37773
|  | 1943 | 36.85216
|  | 1944 | 37.43672
|  | 1945 | 37.20841
|  | 1946 | 38.34727
|  | 1947 | 38.66988
|  | 1948 | 37.8795
|  | 1949 | 38.7045
|  | 1950 | 39.26028
|  | 1951 | 38.73869
|  | 1952 | 39.1706
|  | 1953 | 41.15358
|  | 1954 | 41.21486
|  | 1955 | 40.23215
|  | 1956 | 40.84543
|  | 1957 | 42.45595
|  | 1958 | 43.55639
|  | 1959 | 42.7445
|  | 1960 | 43.34059
|  | 1961 | 44.18139
|  | 1962 | 43.23767
|  | 1963 | 43.19103
|  | 1964 | 44.26172
|  | 1965 | 43.86259
|  | 1966 | 44.25599
|  | 1967 | 44.42653
|  | 1968 | 43.48907
|  | 1969 | 43.6543
|  | 1970 | 44.97588
|  | 1971 | 46.56128
|  | 1972 | 45.74989
|  | 1973 | 45.07735
|  | 1974 | 45.26346
|  | 1975 | 45.29693
|  | 1976 | 45.22312
|  | 1977 | 44.98977
|  | 1978 | 45.50771
|  | 1979 | 44.82054
|  | 1980 | 43.94672
|  | 1981 | 44.13582
|  | 1982 | 44.16305
|  | 1983 | 43.87046
|  | 1984 | 43.56444
|  | 1985 | 43.76078
|  | 1986 | 43.82484
|  | 1987 | 44.11924
|  | 1988 | 45.09368
|  | 1989 | 45.58183
|  | 1990 | 46.31573
|  | 1991 | 46.49161
|  | 1992 | 46.52233
|  | 1993 | 45.29614
|  | 1994 | 44.017
|  | 1995 | 44.13246
|  | 1996 | 44.47066
|  | 1997 | 45.15568
|  | 1998 | 44.56905
|  | 1999 | 43.34149
|  | 2000 | 43.81323
|  | 2001 | 45.01988
|  | 2002 | 46.23703
|  | 2003 | 46.93223
|  | 2004 | 46.86959
|  | 2005 | 45.42461
|  | 2006 | 44.21278
|  | 2007 | 44.62008
|  | 2008 | 46.02147
|  | 2009 | 46.79647
|  | 2010 | 45.4152
|  | 2011 | 44.27946
|  | 2012 | 44.61352
|  | 2013 | 44.91336
|  | 2014 | 44.8083
|  | 2015 | 44.50316
|  | 2016 | 44.46987
|  | 2017 | 44.92442
|  | 2018 | 45.6304
|  | 2019 | 45.77359
|  | 2020 | 44.84575
|  | 2021 | 44.54539
|  | 2022 | 45.00584
|  | 2023 | 45.32636
|  | 2024 | 45.5586
|  | 2025 | 45.33969
|  | 2026 | 45.20014
|  | 2027 | 45.63331
|  | 2028 | 45.87475
|  | 2029 | 45.10333
|  | 2030 | 44.42306
|  | 2031 | 44.72036
|  | 2032 | 45.58515
|  | 2033 | 46.46179
|  | 2034 | 45.54628
|  | 2035 | 44.86623
|  | 2036 | 45.9943
|  | 2037 | 46.19183
|  | 2038 | 44.49587
|  | 2039 | 43.86507
|  | 2040 | 45.24043
|  | 2041 | 46.63916
|  | 2042 | 46.73122
|  | 2043 | 45.05064
|  | 2044 | 44.09401
|  | 2045 | 44.96761
|  | 2046 | 46.03368
|  | 2047 | 46.30784
|  | 2048 | 44.91956
|  | 2049 | 44.02325
|  | 2050 | 45.15957
|  | 2051 | 46.29617
|  | 2052 | 45.90444
|  | 2053 | 44.17498
|  | 2054 | 43.60175
|  | 2055 | 45.03654
|  | 2056 | 46.55108
|  | 2057 | 46.50604
|  | 2058 | 45.00423
|  | 2059 | 44.33754
|  | 2060 | 45.44788
|  | 2061 | 46.12447
|  | 2062 | 46.02236
|  | 2063 | 44.94943
|  | 2064 | 45.12046
|  | 2065 | 46.33307
|  | 2066 | 46.59248
|  | 2067 | 46.15178
|  | 2068 | 44.29703
|  | 2069 | 43.73423
|  | 2070 | 45.50408
|  | 2071 | 46.67903
|  | 2072 | 46.38964
|  | 2073 | 44.27809
|  | 2074 | 43.56776
|  | 2075 | 44.66901
|  | 2076 | 45.61036
|  | 2077 | 46.10255
|  | 2078 | 45.89874
|  | 2079 | 44.5804
|  | 2080 | 44.88768
|  | 2081 | 45.56203
|  | 2082 | 45.79257
|  | 2083 | 45.56751
|  | 2084 | 44.41441
|  | 2085 | 44.77573
|  | 2086 | 45.64417
|  | 2087 | 45.95338
|  | 2088 | 45.96589
|  | 2089 | 44.72414
|  | 2090 | 45.08282
|  | 2091 | 46.07691
|  | 2092 | 46.51701
|  | 2093 | 46.21627
|  | 2094 | 45.00137
|  | 2095 | 44.94322
|  | 2096 | 46.02429
|  | 2097 | 45.96559
|  | 2098 | 44.52772
|  | 2099 | 44.3051
|  | 2100 | 45.84464
|  | 2101 | 46.80157
|  | 2102 | 46.37133
|  | 2103 | 44.8706
|  | 2104 | 44.53574
|  | 2105 | 46.04299
|  | 2106 | 46.51839
|  | 2107 | 45.00496
|  | 2108 | 44.60513
|  | 2109 | 45.20667
|  | 2110 | 46.8485
|  | 2111 | 46.69846
|  | 2112 | 45.30404
|  | 2113 | 45.09316
|  | 2114 | 45.79976
|  | 2115 | 46.14608
|  | 2116 | 44.8946
|  | 2117 | 44.47008
|  | 2118 | 44.77962
|  | 2119 | 45.95954
|  | 2120 | 46.29133
|  | 2121 | 45.20282
|  | 2122 | 44.84587
|  | 2123 | 45.05764
|  | 2124 | 45.59483
|  | 2125 | 46.17015
|  | 2126 | 44.78848
|  | 2127 | 44.739
|  | 2128 | 45.55003
|  | 2129 | 46.99453
|  | 2130 | 46.94743
|  | 2131 | 45.3978
|  | 2132 | 44.82779
|  | 2133 | 45.75033
|  | 2134 | 46.27449
|  | 2135 | 44.55256
|  | 2136 | 44.6783
|  | 2137 | 45.65926
|  | 2138 | 47.72193
|  | 2139 | 47.75615
|  | 2140 | 45.32615
|  | 2141 | 45.20799
|  | 2142 | 45.9276
|  | 2143 | 46.24957
|  | 2144 | 44.80337
|  | 2145 | 44.57243
|  | 2146 | 44.96221
|  | 2147 | 45.4672
|  | 2148 | 46.16922
|  | 2149 | 44.31188
|  | 2150 | 44.0201
|  | 2151 | 45.42365
|  | 2152 | 47.42304
|  | 2153 | 47.17452
|  | 2154 | 45.1442
|  | 2155 | 45.01064
|  | 2156 | 45.88645
|  | 2157 | 46.46801
|  | 2158 | 44.85057
|  | 2159 | 44.27225
|  | 2160 | 44.53945
|  | 2161 | 45.29414
|  | 2162 | 47.09364
|  | 2163 | 46.48571
|  | 2164 | 44.10011
|  | 2165 | 44.84525
|  | 2166 | 46.05773
|  | 2167 | 46.74608
|  | 2168 | 47.39247
|  | 2169 | 46.54802
|  | 2170 | 44.33403
|  | 2171 | 44.53713
|  | 2172 | 45.87876
|  | 2173 | 46.6718
|  | 2174 | 46.43405
|  | 2175 | 44.56612
|  | 2176 | 45.76052
|  | 2177 | 46.46103
|  | 2178 | 46.69299
|  | 2179 | 46.20903
|  | 2180 | 45.57191
|  | 2181 | 45.81449
|  | 2182 | 44.76651
|  | 2183 | 45.53373
|  | 2184 | 46.20389
|  | 2185 | 44.70622
|  | 2186 | 45.23442
|  | 2187 | 45.80514
|  | 2188 | 45.1872
|  | 2189 | 45.80764
|  | 2190 | 46.60247
|  | 2191 | 47.58631
|  | 2192 | 44.8073
|  | 2193 | 43.02484
|  | 2194 | 45.44961
|  | 2195 | 48.60583
|  | 2196 | 48.29082
|  | 2197 | 45.67502
|  | 2198 | 44.13928
|  | 2199 | 45.16643
|  | 2200 | 45.44234
|  | 2201 | 45.99565
|  | 2202 | 45.58442
|  | 2203 | 44.94707
|  | 2204 | 45.92314
|  | 2205 | 45.04134
|  | 2206 | 45.62532
|  | 2207 | 44.97487
|  | 2208 | 43.89664
|  | 2209 | 44.80703
|  | 2210 | 45.19807
|  | 2211 | 45.50945
|  | 2212 | 45.43773
|  | 2213 | 45.78005
|  | 2214 | 46.1758
|  | 2215 | 46.81615
|  | 2216 | 46.70404
|  | 2217 | 46.03904
|  | 2218 | 45.26748
|  | 2219 | 45.75501
|  | 2220 | 45.86495
|  | 2221 | 44.84828
|  | 2222 | 44.87011
|  | 2223 | 45.69662
|  | 2224 | 45.39237
|  | 2225 | 45.39503
|  | 2226 | 45.46138
|  | 2227 | 45.45951
|  | 2228 | 46.00075
|  | 2229 | 46.22872
|  | 2230 | 46.62555
|  | 2231 | 46.19322
|  | 2232 | 44.92035
|  | 2233 | 44.7292
|  | 2234 | 44.92597
|  | 2235 | 45.02305
|  | 2236 | 45.48687
|  | 2237 | 45.61711
|  | 2238 | 45.76039
|  | 2239 | 46.67126
|  | 2240 | 47.21483
|  | 2241 | 44.85822
|  | 2242 | 44.76664
|  | 2243 | 44.76557
|  | 2244 | 45.48983
|  | 2245 | 45.38118
|  | 2246 | 45.5531
|  | 2247 | 45.89719
|  | 2248 | 46.80194
|  | 2249 | 46.67971
|  | 2250 | 44.70118
|  | 2251 | 44.68748
|  | 2252 | 45.06672
|  | 2253 | 45.08772
|  | 2254 | 45.16971
|  | 2255 | 45.20996
|  | 2256 | 45.44539
|  | 2257 | 45.92707
|  | 2258 | 46.38345
|  | 2259 | 48.25758
|  | 2260 | 47.02697
|  | 2261 | 44.85849
|  | 2262 | 44.72224
|  | 2263 | 44.67413
|  | 2264 | 44.92735
|  | 2265 | 44.85644
|  | 2266 | 45.05854
|  | 2267 | 45.0742
|  | 2268 | 45.22558
|  | 2269 | 45.60489
|  | 2270 | 46.65154
|  | 2271 | 47.93424
|  | 2272 | 46.59599
|  | 2273 | 44.50438
|  | 2274 | 44.70809
|  | 2275 | 45.09711
|  | 2276 | 45.05843
|  | 2277 | 44.90749
|  | 2278 | 45.39438
|  | 2279 | 45.73035
|  | 2280 | 46.60704
|  | 2281 | 47.72702
|  | 2282 | 46.224
|  | 2283 | 44.51321
|  | 2284 | 44.71727
|  | 2285 | 45.08484
|  | 2286 | 45.12905
|  | 2287 | 45.21916
|  | 2288 | 44.83611
|  | 2289 | 45.32836
|  | 2290 | 46.28404
|  | 2291 | 47.58886
|  | 2292 | 46.88707
|  | 2293 | 44.90241
|  | 2294 | 44.29171
|  | 2295 | 44.57252
|  | 2296 | 44.86192
|  | 2297 | 45.00615
|  | 2298 | 45.35236
|  | 2299 | 46.47232
|  | 2300 | 47.39807
|  | 2301 | 46.64366
|  | 2302 | 44.48567
|  | 2303 | 44.36327
|  | 2304 | 44.83876
|  | 2305 | 45.18664
|  | 2306 | 45.74358
|  | 2307 | 46.60948
|  | 2308 | 47.66005
|  | 2309 | 46.39371
|  | 2310 | 44.19056
|  | 2311 | 44.33012
|  | 2312 | 44.5547
|  | 2313 | 44.72341
|  | 2314 | 45.88483
|  | 2315 | 47.59132
|  | 2316 | 47.48396
|  | 2317 | 46.13685
|  | 2318 | 44.45854
|  | 2319 | 44.32439
|  | 2320 | 44.49519
|  | 2321 | 44.75959
|  | 2322 | 45.9569
|  | 2323 | 47.23822
|  | 2324 | 47.39918
|  | 2325 | 46.11064
|  | 2326 | 44.69264
|  | 2327 | 44.73766
|  | 2328 | 44.75465
|  | 2329 | 45.01594
|  | 2330 | 45.81807
|  | 2331 | 47.30426
|  | 2332 | 47.17834
|  | 2333 | 46.05388
|  | 2334 | 44.04208
|  | 2335 | 44.42163
|  | 2336 | 44.65236
|  | 2337 | 45.06118
|  | 2338 | 45.94499
|  | 2339 | 47.10389
|  | 2340 | 47.42262
|  | 2341 | 45.9044
|  | 2342 | 44.25605
|  | 2343 | 44.32886
|  | 2344 | 44.30475
|  | 2345 | 44.61574
|  | 2346 | 45.3425
|  | 2347 | 46.67914
|  | 2348 | 46.98533
|  | 2349 | 46.96126
|  | 2350 | 45.75748
|  | 2351 | 44.20064
|  | 2352 | 44.32461
|  | 2353 | 44.90419
|  | 2354 | 46.15202
|  | 2355 | 46.63491
|  | 2356 | 47.01103
|  | 2357 | 46.92826
|  | 2358 | 45.61473
|  | 2359 | 44.12687
|  | 2360 | 44.33091
|  | 2361 | 44.90331
|  | 2362 | 45.91137
|  | 2363 | 45.88094
|  | 2364 | 46.10536
|  | 2365 | 46.41354
|  | 2366 | 45.53555
|  | 2367 | 44.21592
|  | 2368 | 44.80805
|  | 2369 | 45.70526
|  | 2370 | 45.92885
|  | 2371 | 46.35357
|  | 2372 | 46.87327
|  | 2373 | 46.44474
|  | 2374 | 44.74739
|  | 2375 | 43.61792
|  | 2376 | 44.21679
|  | 2377 | 44.95479
|  | 2378 | 45.40044
|  | 2379 | 45.54372
|  | 2380 | 45.91721
|  | 2381 | 46.58678
|  | 2382 | 46.40367
|  | 2383 | 45.57518
|  | 2384 | 45.06592
|  | 2385 | 45.07635
|  | 2386 | 45.30515
|  | 2387 | 45.61079
|  | 2388 | 46.15591
|  | 2389 | 46.43814
|  | 2390 | 46.30013
|  | 2391 | 45.4382
|  | 2392 | 44.3605
|  | 2393 | 44.62095
|  | 2394 | 44.88024
|  | 2395 | 44.88676
|  | 2396 | 45.36582
|  | 2397 | 45.81551
|  | 2398 | 46.22843
|  | 2399 | 46.82476
|  | 2400 | 45.87767
|  | 2401 | 44.78764
|  | 2402 | 45.01653
|  | 2403 | 45.35728
|  | 2404 | 45.73166
|  | 2405 | 46.68965
|  | 2406 | 47.15028
|  | 2407 | 45.51397
|  | 2408 | 44.62156
|  | 2409 | 44.60882
|  | 2410 | 44.61197
|  | 2411 | 45.28232
|  | 2412 | 46.53894
|  | 2413 | 46.82284
|  | 2414 | 44.97838
|  | 2415 | 43.60258
|  | 2416 | 43.87542
|  | 2417 | 44.36751
|  | 2418 | 45.03764
|  | 2419 | 46.11961
|  | 2420 | 46.4776
|  | 2421 | 46.76337
|  | 2422 | 46.97052
|  | 2423 | 46.88546
|  | 2424 | 45.3218
|  | 2425 | 44.23359
|  | 2426 | 45.25806
|  | 2427 | 45.99859
|  | 2428 | 46.38501
|  | 2429 | 46.16531
|  | 2430 | 44.34231
|  | 2431 | 43.62318
|  | 2432 | 44.97347
|  | 2433 | 46.14176
|  | 2434 | 46.40572
|  | 2435 | 46.64922
|  | 2436 | 46.41678
|  | 2437 | 44.54559
|  | 2438 | 43.51297
|  | 2439 | 44.38918
|  | 2440 | 45.35031
|  | 2441 | 45.69501
|  | 2442 | 45.92122
|  | 2443 | 45.93522
|  | 2444 | 44.76087
|  | 2445 | 44.40117
|  | 2446 | 44.8058
|  | 2447 | 45.3816
|  | 2448 | 45.84154
|  | 2449 | 46.24014
|  | 2450 | 46.87751
|  | 2451 | 47.20924
|  | 2452 | 45.8669
|  | 2453 | 44.85943
|  | 2454 | 44.78593
|  | 2455 | 44.87196
|  | 2456 | 45.17181
|  | 2457 | 45.3092
|  | 2458 | 45.67572
|  | 2459 | 46.67213
|  | 2460 | 47.05956
|  | 2461 | 45.47073
|  | 2462 | 44.96221
|  | 2463 | 45.54424
|  | 2464 | 45.69153
|  | 2465 | 46.19546
|  | 2466 | 45.05907
|  | 2467 | 44.39304
|  | 2468 | 44.49099
|  | 2469 | 45.16179
|  | 2470 | 46.78911
|  | 2471 | 47.36343
|  | 2472 | 45.71392
|  | 2473 | 44.5437
|  | 2474 | 44.79312
|  | 2475 | 45.23044
|  | 2476 | 46.30406
|  | 2477 | 46.93415
|  | 2478 | 46.37425
|  | 2479 | 44.55586
|  | 2480 | 44.06972
|  | 2481 | 44.68073
|  | 2482 | 46.12513
|  | 2483 | 46.45725
|  | 2484 | 44.7821
|  | 2485 | 44.50951
|  | 2486 | 44.97123
|  | 2487 | 46.42294
|  | 2488 | 47.01975
|  | 2489 | 46.42028
|  | 2490 | 44.34549
|  | 2491 | 43.99065
|  | 2492 | 45.47339
|  | 2493 | 46.36691
|  | 2494 | 46.8434
|  | 2495 | 47.1135
|  | 2496 | 46.61665
|  | 2497 | 44.76282
|  | 2498 | 45.4819
|  | 2499 | 45.94983
|  | 2500 | 45.98401
|  | 2597.36 | 48.11499
|  | 2696.88 | 47.52595
|  | 2796.52 | 47.0357
|  | 2895.97 | 48.473
|  | 2995.78 | 47.33197
|  | 3095.36 | 47.37259
|  | 3194.71 | 47.10037
|  | 3294.32 | 47.21278
|  | 3393.91 | 46.94803
|  | 3493.45 | 47.51587
|  | 3593.17 | 47.60144
|  | 3692.52 | 47.73076
|  | 3792.26 | 48.09331
|  | 3891.84 | 47.34804
|  | 3991.47 | 48.2389
|  | 4090.87 | 47.36721
|  | 4190.52 | 48.85343
|  | 4290.12 | 46.4336
|  | 4389.63 | 47.97701
|  | 4489.26 | 47.81871
|  | 4588.72 | 47.74712
|  | 4688.21 | 47.4549
|  | 4787.92 | 47.71394
|  | 4887.56 | 47.46653
|  | 4987.07 | 47.8259
|  | 5086.3 | 47.10466
|  | 5185.87 | 47.27844
|  | 5286.08 | 46.77329
|  | 5385.43 | 47.51705
|  | 5484.66 | 47.25771
|  | 5584.52 | 47.40645
|  | 5684.27 | 47.06963
|  | 5783.89 | 47.22477
|  | 5883.38 | 48.61529
|  | 5982.75 | 47.39723
|  | 6082 | 46.66385
|  | 6181.85 | 46.33586
|  | 6281.57 | 46.61826
|  | 6381.15 | 47.26367
|  | 6480.6 | 46.51787
|  | 6579.9 | 47.04154
|  | 6679.79 | 46.39123
|  | 6779.54 | 46.68466
|  | 6879.14 | 46.95843
|  | 6978.58 | 46.46511
|  | 7077.87 | 46.08083
|  | 7177.74 | 46.08951
|  | 7276.71 | 46.34086
|  | 7376.98 | 45.75741
|  | 7476.36 | 45.45865
|  | 7575.57 | 46.20376
|  | 7675.33 | 45.9914
|  | 7774.91 | 46.1299
|  | 7874.32 | 46.02237
|  | 7974.28 | 45.9219
|  | 8073.32 | 46.08037
|  | 8172.9 | 46.18768
|  | 8273.02 | 45.91108
|  | 8372.22 | 45.51448
|  | 8471.94 | 45.26203
|  | 8571.46 | 45.69622
|  | 8670.78 | 45.70337
|  | 8770.61 | 45.75167
|  | 8870.23 | 46.0225
|  | 8969.63 | 45.53781
|  | 9069.53 | 45.14476
|  | 9168.51 | 44.92931
|  | 9268.67 | 45.58131
|  | 9367.91 | 45.05459
|  | 9467.61 | 45.01502
|  | 9567.09 | 45.40593
|  | 9666.33 | 44.95311
|  | 9766.03 | 45.15295
|  | 9865.49 | 45.51085
|  | 9965.39 | 45.25194
|  | 10065.04 | 45.5836
|  | 10164.44 | 45.38098
|  | 10264.27 | 45.05405
|  | 10363.83 | 45.33799
|  | 10463.13 | 45.1208
|  | 10562.85 | 45.15323
|  | 10662.29 | 45.27972
|  | 10762.13 | 45.01608
|  | 10861.68 | 44.85127
|  | 10960.96 | 44.70055
|  | 11060.61 | 44.75237
|  | 11159.97 | 44.83313
|  | 11259.7 | 44.91909
|  | 11359.13 | 45.2193
|  | 11458.91 | 45.03284
|  | 11558.38 | 43.99786
|  | 11658.19 | 42.69128
|  | 11757.68 | 42.36179
|  | 11856.84 | 40.87436
|  | 11956.98 | 41.46646
|  | 12056.12 | 41.36016
|  | 12155.58 | 42.3988
|  | 12255.33 | 42.16901
|  | 12354.74 | 42.6952
|  | 12454.42 | 42.10644
|  | 12554.38 | 42.88075
|  | 12653.97 | 41.84682
|  | 12753.19 | 42.27575
|  | 12852.66 | 43.28683
|  | 12952.37 | 42.2242
|  | 13051.69 | 41.42491
|  | 13151.23 | 40.99229
|  | 13250.99 | 40.75651
|  | 13350.34 | 40.16287
|  | 13450.51 | 40.41884
|  | 13549.63 | 40.64842
|  | 13649.55 | 41.58972
|  | 13749.03 | 42.34791
|  | 13848.67 | 42.96335
|  | 13947.85 | 42.03665
|  | 14047.78 | 42.8222
|  | 14147.23 | 42.4945
|  | 14246.81 | 41.91118
|  | 14346.49 | 41.00753
|  | 14445.68 | 43.09517
|  | 14545.55 | 42.91555
|  | 14644.9 | 39.87065
|  | 14744.32 | 38.26378
|  | 14844.36 | 37.0137
|  | 14943.87 | 37.37773
|  | 15043.4 | 35.19522
|  | 15142.94 | 34.64451
|  | 15242.48 | 36.16564
|  | 15342 | 30.95547
|  | 15441.5 | 30.08875
|  | 15540.96 | 32.01928
|  | 15640.91 | 34.00201
|  | 15740.23 | 30.98454
|  | 15840.02 | 32.83437
|  | 15939.15 | 35.59882
|  | 16038.71 | 34.82236
|  | 16138.67 | 34.19991
|  | 16237.94 | 34.92858
|  | 16337.57 | 37.48971
|  | 16437 | 38.68713
|  | 16536.75 | 38.07871
|  | 16636.28 | 35.02793
|  | 16736.65 | 33.78311
|  | 16834.89 | 32.12667
|  | 16935.83 | 30.52707
|  | 17034.02 | 28.53318
|  | 17134.91 | 25.97987
|  | 17233.04 | 24.1157
|  | 17333.87 | 21.30785
|  | 17431.95 | 19.81016
|  | 17532.73 | 18.67907
|  | 17630.75 | 16.46857
|  | 17731.46 | 16.30722
|  | 17832.15 | 15.53991
|  | 17930.09 | 15.49371
|  | 18030.72 | 15.03445
|  | 18128.59 | 15.81839
|  | 18229.16 | 15.70732
|  | 18329.7 | 15.51703
|  | 18427.49 | 15.90024
|  | 18527.97 | 14.76444
|  | 18628.42 | 14.59971
|  | 18726.12 | 15.20387
|  | 18826.5 | 14.44355
|  | 18926.86 | 14.9095
|  | 19027.18 | 14.39452
|  | 19124.76 | 14.1283
|  | 19225.02 | 13.93485
|  | 19325.24 | 14.61169
|  | 19425.44 | 14.06177
|  | 19522.89 | 14.21515
|  | 19623.02 | 14.581
|  | 19723.12 | 14.97915
|  | 19823.19 | 15.21972
|  | 19923.22 | 15.53921
|  | 20020.52 | 16.29426
|  | 20120.48 | 17.29766
|  | 20220.42 | 17.35212
|  | 20320.31 | 18.40064
|  | 20420.18 | 18.81096
|  | 20520.01 | 18.38959
|  | 20619.81 | 17.82696
|  | 20719.57 | 18.49698
|  | 20819.3 | 17.66659
|  | 20918.99 | 17.07225
|  | 21018.65 | 15.81472
|  | 21115.58 | 16.27966
|  | 21215.17 | 15.5275
|  | 21314.72 | 14.13101
|  | 21414.24 | 13.73894
|  | 21516.41 | 13.85589
|  | 21615.86 | 11.65066
|  | 21715.27 | 12.8115
|  | 21814.64 | 11.41962
|  | 21913.98 | 10.5686
|  | 22013.28 | 9.8757
|  | 22112.54 | 8.86707
|  | 22211.77 | 7.54352
|  | 22310.96 | 8.04321
|  | 22410.11 | 8.80732
|  | 22511.9 | 6.89191
|  | 22610.98 | 6.45308
|  | 22710.02 | 5.97358
|  | 22809.02 | 5.07349
|  | 22907.98 | 4.68753
|  | 23009.58 | 3.35667
|  | 23108.46 | 4.0533
|  | 23207.31 | 4.38433
|  | 23306.12 | 3.45502
|  | 23407.55 | 0.61442
|  | 23506.28 | 0.9703
|  | 23604.97 | 2.38734
|  | 23706.29 | 3.00276
|  | 23804.9 | 2.44994
|  | 23903.47 | 0.51253
|  | 24004.66 | 2.36537
|  | 24103.15 | 3.36885
|  | 24204.26 | 3.24157
|  | 24302.67 | 3.65527
|  | 24403.69 | 5.05121
|  | 24502.02 | 6.37679
|  | 24602.96 | 5.58625
|  | 24701.2 | 6.4762
|  | 24802.05 | 7.35453
|  | 24900.21 | 7.80517
|  | 25000.98 | 4.7654