## Sheet1
|  | Wavelength (µm) | % Transmission
|  | 0.2 | 0.03455
|  | 0.21 | 0.001274
|  | 0.22 | 0.002625
|  | 0.23 | 0.002094
Product Raw Data |  | 0.24 | 0.005515
Ø1" Silicon Broadband Precision Window, Uncoated |  | 0.25 | 0.003907
|  | 0.26 | 0.007157
Item # | WG81050 | 0.27 | 0.010384
DISCLAIMER: The data presented here are typical. Slight variations in performance data will occur from lot to lot. Please contact Technical Support with any questions regarding the use or reliability of this data. |  | 0.28 | 0.009255
|  | 0.29 | 0.010398
|  | 0.3 | 0.008443
|  | 0.31 | 0.002123
|  | 0.32 | 0.000117
|  | 0.33 | 0.001514
This data may be used in publications. However, please cite Thorlabs as the source. |  | 0.34 | 0.003013
|  | 0.35 | 0.001384
|  | 0.36 | 0.004476
|  | 0.37 | 0.000912
Additional Information: |  | 0.38 | 0.000227
Measured Transmission at Normal Incidence. The substrate thickness was 5 mm. |  | 0.39 | 0.000564
|  | 0.4 | 0.000449
|  | 0.41 | 0.002126
|  | 0.42 | 0.002005
|  | 0.43 | 0.002441
|  | 0.44 | 0.002983
|  | 0.45 | 0.000661
|  | 0.46 | 0.001428
|  | 0.47 | 0.006018
|  | 0.48 | 0.007845
|  | 0.49 | 0.001088
|  | 0.5 | 0.000218
|  | 0.51 | 0.003041
|  | 0.52 | 0.004764
|  | 0.53 | 0.007775
|  | 0.54 | 0.007984
|  | 0.55 | 0.002702
|  | 0.56 | 0.001081
|  | 0.57 | 0.005392
|  | 0.58 | 0.005815
|  | 0.59 | 0.004194
|  | 0.6 | 0.006123
|  | 0.61 | 0.006547
|  | 0.62 | 0.004932
|  | 0.63 | 0.006749
|  | 0.64 | 0.005458
|  | 0.65 | 0.003314
|  | 0.66 | 0.005766
|  | 0.67 | 0.00619
|  | 0.68 | 0.003305
|  | 0.69 | 0.00532
|  | 0.7 | 0.006056
|  | 0.71 | 0.003607
|  | 0.72 | 0.006037
|  | 0.73 | 0.006662
|  | 0.74 | 0.003801
|  | 0.75 | 0.004953
|  | 0.76 | 0.004734
|  | 0.77 | 0.002521
|  | 0.78 | 0.004717
|  | 0.79 | 0.004713
|  | 0.8 | 0.004811
|  | 0.81 | 0.004804
|  | 0.82 | 0.003237
|  | 0.83 | 0.005652
|  | 0.84 | 0.005376
|  | 0.85 | 0.025367
|  | 0.86 | 0.058065
|  | 0.87 | 0.173104
|  | 0.88 | 0.228129
|  | 0.89 | 0.239247
|  | 0.9 | 0.217357
|  | 0.91 | 0.198253
|  | 0.92 | 0.177613
|  | 0.93 | 0.203884
|  | 0.94 | 0.228811
|  | 0.95 | 0.200037
|  | 0.96 | 0.165561
|  | 0.97 | 0.135961
|  | 0.98 | 0.110135
|  | 0.99 | 0.08979
|  | 1 | 0.072676
|  | 1.01 | 0.095663
|  | 1.02 | 0.149272
|  | 1.03 | 0.174929
|  | 1.04 | 0.192304
|  | 1.05 | 0.25526
|  | 1.06 | 0.540189
|  | 1.07 | 1.258117
|  | 1.08 | 2.66579
|  | 1.09 | 5.005905
|  | 1.1 | 8.440445
|  | 1.11 | 10.6689605
|  | 1.12 | 13.213105
|  | 1.13 | 15.979075
|  | 1.14 | 18.8652084
|  | 1.15 | 21.82038
|  | 1.16 | 24.78438
|  | 1.17 | 27.65007
|  | 1.18 | 30.31043
|  | 1.19 | 32.6070632
|  | 1.2 | 34.52416
|  | 1.21 | 36.12954
|  | 1.22 | 37.49909
|  | 1.23 | 38.69027
|  | 1.24 | 39.7216642
|  | 1.25 | 40.61986
|  | 1.26 | 41.41567
|  | 1.27 | 42.1272
|  | 1.28 | 42.77231
|  | 1.29 | 43.35934955
|  | 1.3 | 43.8965
|  | 1.31 | 44.3886
|  | 1.32 | 44.83068
|  | 1.33 | 45.22590925
|  | 1.34 | 45.58269516
|  | 1.35 | 45.91274
|  | 1.36 | 46.22263
|  | 1.37 | 46.50821
|  | 1.38 | 46.7924
|  | 1.39 | 47.0582672
|  | 1.4 | 47.29926
|  | 1.41 | 47.528023
|  | 1.42 | 47.74085
|  | 1.43 | 47.93906
|  | 1.44 | 48.12458
|  | 1.45 | 48.29905
|  | 1.46 | 48.46536
|  | 1.47 | 48.62451
|  | 1.48 | 48.77585
|  | 1.49 | 48.91901975
|  | 1.5 | 49.05462
|  | 1.51 | 49.18402
|  | 1.52 | 49.30776
|  | 1.53 | 49.4259
|  | 1.54 | 49.53881
|  | 1.55 | 49.64656
|  | 1.56 | 49.74928
|  | 1.57 | 49.8475
|  | 1.58 | 49.94199
|  | 1.59 | 50.03351644
|  | 1.6 | 50.1221
|  | 1.61 | 50.20707
|  | 1.62 | 50.28775
|  | 1.63 | 50.36458
|  | 1.64 | 50.43906
|  | 1.65 | 50.51167
|  | 1.66 | 50.58199
|  | 1.67 | 50.65004
|  | 1.68 | 50.71589
|  | 1.69 | 50.77973
|  | 1.7 | 50.84233
|  | 1.71 | 50.90294
|  | 1.72 | 50.96054
|  | 1.73 | 51.01547
|  | 1.74 | 51.06878
|  | 1.75 | 51.12166
|  | 1.76 | 51.17926
|  | 1.77 | 51.24449
|  | 1.78 | 51.30354
|  | 1.79 | 51.35318
|  | 1.8 | 51.39857
|  | 1.81 | 51.4417725
|  | 1.82 | 51.48402
|  | 1.83 | 51.52569
|  | 1.84 | 51.57114
|  | 1.85 | 51.61181
|  | 1.86 | 51.65094
|  | 1.87 | 51.70349
|  | 1.88 | 51.74163
|  | 1.89 | 51.7733602
|  | 1.9 | 51.80406
|  | 1.91 | 51.83472
|  | 1.92 | 51.87864
|  | 1.93 | 51.92662
|  | 1.94 | 51.97454
|  | 1.95 | 52.02119
|  | 1.96 | 52.06148
|  | 1.97 | 52.099514
|  | 1.98 | 52.13251
|  | 1.99 | 52.164
|  | 2 | 52.19477
|  | 2.000066 | 52.22564
|  | 2.009943 | 52.25686
|  | 2.020099 | 52.2885
|  | 2.029969 | 52.31922
|  | 2.039837 | 52.34767
|  | 2.049983 | 52.37252
|  | 2.059845 | 52.39878
|  | 2.069985 | 52.42356
|  | 2.07984 | 52.45377
|  | 2.089974 | 52.48266
|  | 2.099823 | 52.50982
|  | 2.10995 | 52.53769
|  | 2.120074 | 52.56043
|  | 2.129913 | 52.58353
|  | 2.14003 | 52.60832
|  | 2.149863 | 52.63126
|  | 2.159973 | 52.65136
|  | 2.1698 | 52.67487
|  | 2.179903 | 52.69721
|  | 2.190004 | 52.71849
|  | 2.19982 | 52.74062
|  | 2.209913 | 52.76359
|  | 2.220003 | 52.78973
|  | 2.22981 | 52.81117
|  | 2.239893 | 52.83043
|  | 2.249972 | 52.85087
|  | 2.259768 | 52.87463
|  | 2.269841 | 52.89453
|  | 2.27991 | 52.91868
|  | 2.289975 | 52.9384
|  | 2.299757 | 52.95497
|  | 2.309815 | 52.97488
|  | 2.31987 | 52.99429
|  | 2.32992 | 53.01559
|  | 2.339688 | 53.03736
|  | 2.349732 | 53.058
|  | 2.359772 | 53.07633
|  | 2.369808 | 53.09326
|  | 2.37984 | 53.11195
|  | 2.389869 | 53.12804
|  | 2.399894 | 53.14184
|  | 2.409636 | 53.16078
|  | 2.419654 | 53.17802
|  | 2.429667 | 53.19638
|  | 2.439677 | 53.21358
|  | 2.449683 | 53.22823
|  | 2.459685 | 53.24426
|  | 2.469683 | 53.26113
|  | 2.479677 | 53.27555
|  | 2.489667 | 53.28903
|  | 2.499653 | 53.30232
|  | 2.509636 | 53.31551
|  | 2.519614 | 53.32849
|  | 2.529589 | 53.34188
|  | 2.539836 | 53.35586
|  | 2.549802 | 53.36745
|  | 2.559765 | 53.38142
|  | 2.569723 | 53.39434
|  | 2.579677 | 53.40734
|  | 2.589627 | 53.42054
|  | 2.599573 | 53.43415
|  | 2.609791 | 53.4445
|  | 2.619729 | 53.4544
|  | 2.629662 | 53.46445
|  | 2.639592 | 53.47835
|  | 2.649517 | 53.48902
|  | 2.659714 | 53.50237
|  | 2.66963 | 53.51853
|  | 2.679543 | 53.52515
|  | 2.689726 | 53.53643
|  | 2.69963 | 53.54193
|  | 2.70953 | 53.54846
|  | 2.7197 | 53.56128
|  | 2.729591 | 53.57034
|  | 2.739478 | 53.57741
|  | 2.749634 | 53.58491
|  | 2.759512 | 53.59241
|  | 2.76966 | 53.59998
|  | 2.779529 | 53.60803
|  | 2.789668 | 53.6162
|  | 2.799528 | 53.62498
|  | 2.809657 | 53.63099
|  | 2.819508 | 53.63958
|  | 2.829628 | 53.64852
|  | 2.83947 | 53.65726
|  | 2.849581 | 53.66583
|  | 2.859414 | 53.67382
|  | 2.869515 | 53.68157
|  | 2.879612 | 53.68873
|  | 2.889431 | 53.69763
|  | 2.899518 | 53.70646
|  | 2.909601 | 53.71369
|  | 2.919406 | 53.72163
|  | 2.929478 | 53.72983
|  | 2.939546 | 53.73472
|  | 2.949337 | 53.74301
|  | 2.959395 | 53.74983
|  | 2.969448 | 53.75816
|  | 2.979497 | 53.76389
|  | 2.98954 | 53.77284
|  | 2.999578 | 53.77961
|  | 3.00934 | 53.78649
|  | 3.019369 | 53.7914
|  | 3.029392 | 53.79709
|  | 3.03941 | 53.80182
|  | 3.049423 | 53.8097
|  | 3.059432 | 53.81763
|  | 3.069435 | 53.82128
|  | 3.079432 | 53.82595
|  | 3.089425 | 53.8321
|  | 3.099413 | 53.83576
|  | 3.109395 | 53.84169
|  | 3.119372 | 53.84531
|  | 3.129345 | 53.84999
|  | 3.139311 | 53.85668
|  | 3.149273 | 53.86565
|  | 3.159229 | 53.86916
|  | 3.169449 | 53.87584
|  | 3.179395 | 53.88366
|  | 3.189335 | 53.88935
|  | 3.19927 | 53.89404
|  | 3.2092 | 53.8986
|  | 3.219392 | 53.90019
|  | 3.229311 | 53.90626
|  | 3.239225 | 53.91292
|  | 3.2494 | 53.91872
|  | 3.259303 | 53.92274
|  | 3.2692 | 53.92584
|  | 3.279359 | 53.93202
|  | 3.289245 | 53.93468
|  | 3.299392 | 53.93985
|  | 3.309267 | 53.94659
|  | 3.319136 | 53.95298
|  | 3.329266 | 53.95753
|  | 3.339124 | 53.96308
|  | 3.349243 | 53.96786
|  | 3.359356 | 53.97174
|  | 3.369197 | 53.97694
|  | 3.379298 | 53.98253
|  | 3.389128 | 53.98876
|  | 3.399217 | 53.99878
|  | 3.4093 | 54.00246
|  | 3.419112 | 54.00654
|  | 3.429184 | 54.01289
|  | 3.439249 | 54.01898
|  | 3.449309 | 54.0216
|  | 3.459098 | 54.02411
|  | 3.469145 | 54.02721
|  | 3.479187 | 54.03314
|  | 3.489222 | 54.03742
|  | 3.499251 | 54.04319
|  | 3.509274 | 54.04732
|  | 3.519027 | 54.05116
|  | 3.529038 | 54.05551
|  | 3.539042 | 54.05928
|  | 3.54904 | 54.06562
|  | 3.559033 | 54.07013
|  | 3.569018 | 54.07656
|  | 3.578998 | 54.0819
|  | 3.589233 | 54.08646
|  | 3.5992 | 54.09081
|  | 3.60916 | 54.09434
|  | 3.619114 | 54.09945
|  | 3.629062 | 54.10173
|  | 3.639003 | 54.1072
|  | 3.6492 | 54.11
|  | 3.659128 | 54.11387
|  | 3.66905 | 54.12165
|  | 3.678965 | 54.12297
|  | 3.689135 | 54.13009
|  | 3.699037 | 54.13681
|  | 3.708933 | 54.14361
|  | 3.719082 | 54.15264
|  | 3.728965 | 54.15725
|  | 3.7391 | 54.16371
|  | 3.74897 | 54.16769
|  | 3.759092 | 54.16922
|  | 3.768947 | 54.17362
|  | 3.779056 | 54.17961
|  | 3.788898 | 54.1853
|  | 3.798992 | 54.18971
|  | 3.80908 | 54.19425
|  | 3.818902 | 54.19796
|  | 3.828975 | 54.20305
|  | 3.839042 | 54.20648
|  | 3.849101 | 54.20923
|  | 3.858895 | 54.2126
|  | 3.86894 | 54.21847
|  | 3.878978 | 54.22264
|  | 3.889009 | 54.2257
|  | 3.899033 | 54.2278
|  | 3.909049 | 54.23255
|  | 3.919058 | 54.23648
|  | 3.928803 | 54.23762
|  | 3.938798 | 54.24372
|  | 3.949042 | 54.24938
|  | 3.959022 | 54.25454
|  | 3.968994 | 54.26065
|  | 3.978959 | 54.26506
|  | 3.988917 | 54.26966
|  | 3.998868 | 54.27323
|  | 4.008811 | 54.27685
|  | 4.019001 | 54.28005
|  | 4.028929 | 54.28553
|  | 4.038849 | 54.29055
|  | 4.048763 | 54.29371
|  | 4.058922 | 54.29965
|  | 4.06882 | 54.30176
|  | 4.078964 | 54.30782
|  | 4.088846 | 54.30745
|  | 4.098721 | 54.30847
|  | 4.108841 | 54.31077
|  | 4.118701 | 54.31474
|  | 4.128805 | 54.31718
|  | 4.138902 | 54.32311
|  | 4.148738 | 54.32368
|  | 4.158818 | 54.32343
|  | 4.16889 | 54.32778
|  | 4.178703 | 54.33041
|  | 4.188759 | 54.33579
|  | 4.198807 | 54.33797
|  | 4.208847 | 54.33703
|  | 4.218879 | 54.3319
|  | 4.228652 | 54.33188
|  | 4.238667 | 54.33159
|  | 4.248674 | 54.33533
|  | 4.258673 | 54.33982
|  | 4.268664 | 54.33782
|  | 4.278646 | 54.33667
|  | 4.28862 | 54.34099
|  | 4.298835 | 54.34466
|  | 4.308791 | 54.34829
|  | 4.31874 | 54.35087
|  | 4.32868 | 54.35443
|  | 4.338612 | 54.3584
|  | 4.348783 | 54.36238
|  | 4.358698 | 54.36767
|  | 4.368604 | 54.36914
|  | 4.378748 | 54.37146
|  | 4.388637 | 54.37306
|  | 4.398764 | 54.37775
|  | 4.408636 | 54.37898
|  | 4.418745 | 54.38223
|  | 4.428599 | 54.38373
|  | 4.43869 | 54.38443
|  | 4.448527 | 54.38672
|  | 4.4586 | 54.3849
|  | 4.468665 | 54.38532
|  | 4.47872 | 54.38479
|  | 4.488521 | 54.38732
|  | 4.498558 | 54.38856
|  | 4.508586 | 54.39251
|  | 4.518604 | 54.39502
|  | 4.528613 | 54.39766
|  | 4.538613 | 54.39728
|  | 4.548604 | 54.39821
|  | 4.558585 | 54.40166
|  | 4.568558 | 54.40431
|  | 4.57852 | 54.4064
|  | 4.588474 | 54.40705
|  | 4.59866 | 54.40858
|  | 4.608594 | 54.41154
|  | 4.618519 | 54.41305
|  | 4.628434 | 54.41068
|  | 4.638582 | 54.41123
|  | 4.648478 | 54.41276
|  | 4.658606 | 54.4114
|  | 4.668482 | 54.41209
|  | 4.67859 | 54.41359
|  | 4.688448 | 54.41495
|  | 4.698536 | 54.4158
|  | 4.708614 | 54.41729
|  | 4.718442 | 54.41728
|  | 4.7285 | 54.41846
|  | 4.738547 | 54.41918
|  | 4.748585 | 54.42023
|  | 4.758373 | 54.42056
|  | 4.768391 | 54.42077
|  | 4.778398 | 54.42366
|  | 4.788394 | 54.42283
|  | 4.798381 | 54.42357
|  | 4.808357 | 54.42582
|  | 4.818323 | 54.42604
|  | 4.828515 | 54.42695
|  | 4.83846 | 54.43008
|  | 4.848395 | 54.43196
|  | 4.858319 | 54.43427
|  | 4.868468 | 54.43512
|  | 4.878371 | 54.43697
|  | 4.888499 | 54.43894
|  | 4.89838 | 54.43924
|  | 4.908486 | 54.43925
|  | 4.918347 | 54.43939
|  | 4.928431 | 54.44012
|  | 4.93827 | 54.43992
|  | 4.948332 | 54.43977
|  | 4.958383 | 54.43918
|  | 4.968423 | 54.4399
|  | 4.978451 | 54.44067
|  | 4.988236 | 54.43755
|  | 4.998242 | 54.43836
|  | 5.008532 | 54.4381
|  | 5.018351 | 54.43988
|  | 5.028169 | 54.4413
|  | 5.037986 | 54.44072
|  | 5.048557 | 54.44013
|  | 5.058372 | 54.44201
|  | 5.068186 | 54.4423
|  | 5.077998 | 54.4412
|  | 5.088565 | 54.44036
|  | 5.098375 | 54.4394
|  | 5.108185 | 54.44025
|  | 5.117993 | 54.43888
|  | 5.128555 | 54.43944
|  | 5.138361 | 54.43966
|  | 5.148166 | 54.44022
|  | 5.157971 | 54.43935
|  | 5.168528 | 54.43939
|  | 5.17833 | 54.43833
|  | 5.18813 | 54.43941
|  | 5.19793 | 54.43943
|  | 5.208483 | 54.43865
|  | 5.21828 | 54.43936
|  | 5.228077 | 54.43988
|  | 5.237872 | 54.44015
|  | 5.24842 | 54.43932
|  | 5.258213 | 54.43859
|  | 5.268005 | 54.43964
|  | 5.278549 | 54.43808
|  | 5.288339 | 54.43813
|  | 5.298128 | 54.43588
|  | 5.307916 | 54.43505
|  | 5.318455 | 54.43637
|  | 5.32824 | 54.43695
|  | 5.338025 | 54.43652
|  | 5.347808 | 54.43706
|  | 5.358342 | 54.43776
|  | 5.368123 | 54.43779
|  | 5.377903 | 54.43684
|  | 5.388434 | 54.43805
|  | 5.398211 | 54.43722
|  | 5.407988 | 54.43811
|  | 5.417763 | 54.4369
|  | 5.428289 | 54.43944
|  | 5.438062 | 54.43857
|  | 5.447834 | 54.43955
|  | 5.458356 | 54.43827
|  | 5.468125 | 54.43781
|  | 5.477894 | 54.43959
|  | 5.488412 | 54.44117
|  | 5.498178 | 54.44042
|  | 5.507943 | 54.44037
|  | 5.517707 | 54.43966
|  | 5.528221 | 54.43815
|  | 5.537982 | 54.43676
|  | 5.547742 | 54.43576
|  | 5.558252 | 54.43029
|  | 5.56801 | 54.42886
|  | 5.577767 | 54.42688
|  | 5.588273 | 54.42582
|  | 5.598027 | 54.42474
|  | 5.60778 | 54.42329
|  | 5.618282 | 54.4213
|  | 5.628033 | 54.4213
|  | 5.637783 | 54.42074
|  | 5.648281 | 54.41864
|  | 5.658028 | 54.42062
|  | 5.667774 | 54.41673
|  | 5.678269 | 54.41471
|  | 5.688012 | 54.41543
|  | 5.697755 | 54.4139
|  | 5.708245 | 54.41014
|  | 5.717985 | 54.40683
|  | 5.727724 | 54.40293
|  | 5.738211 | 54.40183
|  | 5.747947 | 54.39919
|  | 5.757683 | 54.39933
|  | 5.768165 | 54.39798
|  | 5.777898 | 54.39158
|  | 5.78763 | 54.38873
|  | 5.798108 | 54.38272
|  | 5.807838 | 54.37929
|  | 5.817565 | 54.37446
|  | 5.82804 | 54.37143
|  | 5.837766 | 54.36912
|  | 5.84749 | 54.36274
|  | 5.857961 | 54.36055
|  | 5.867682 | 54.35634
|  | 5.878151 | 54.35713
|  | 5.88787 | 54.3525
|  | 5.897588 | 54.35189
|  | 5.908052 | 54.34977
|  | 5.917767 | 54.34572
|  | 5.927481 | 54.34361
|  | 5.937942 | 54.34174
|  | 5.947653 | 54.33786
|  | 5.958111 | 54.33428
|  | 5.96782 | 54.33237
|  | 5.977528 | 54.33499
|  | 5.987981 | 54.33174
|  | 5.997686 | 54.33063
|  | 6.008137 | 54.32794
|  | 6.01784 | 54.32738
|  | 6.027541 | 54.32825
|  | 6.037988 | 54.3237
|  | 6.047687 | 54.32455
|  | 6.057384 | 54.32212
|  | 6.067827 | 54.31956
|  | 6.077522 | 54.32037
|  | 6.087961 | 54.31686
|  | 6.097654 | 54.31676
|  | 6.10809 | 54.31572
|  | 6.11778 | 54.31255
|  | 6.127469 | 54.31028
|  | 6.137901 | 54.30864
|  | 6.147587 | 54.30692
|  | 6.158017 | 54.30703
|  | 6.167701 | 54.30697
|  | 6.177383 | 54.30428
|  | 6.187808 | 54.30237
|  | 6.197488 | 54.29945
|  | 6.20791 | 54.29694
|  | 6.217587 | 54.29354
|  | 6.228007 | 54.29042
|  | 6.237681 | 54.28871
|  | 6.247354 | 54.28734
|  | 6.257769 | 54.28707
|  | 6.26744 | 54.28555
|  | 6.277852 | 54.28374
|  | 6.28752 | 54.28155
|  | 6.29793 | 54.27927
|  | 6.307594 | 54.27651
|  | 6.317258 | 54.27406
|  | 6.327663 | 54.27274
|  | 6.337324 | 54.26995
|  | 6.347727 | 54.26837
|  | 6.357385 | 54.26922
|  | 6.367784 | 54.26714
|  | 6.37744 | 54.26338
|  | 6.387836 | 54.2608
|  | 6.397489 | 54.25754
|  | 6.407883 | 54.25426
|  | 6.417533 | 54.25119
|  | 6.427181 | 54.24785
|  | 6.437571 | 54.24904
|  | 6.447217 | 54.2451
|  | 6.457603 | 54.2421
|  | 6.467246 | 54.23965
|  | 6.477629 | 54.23719
|  | 6.48727 | 54.23647
|  | 6.49765 | 54.23129
|  | 6.507288 | 54.2322
|  | 6.517665 | 54.22878
|  | 6.5273 | 54.22809
|  | 6.537674 | 54.22483
|  | 6.547306 | 54.22388
|  | 6.557678 | 54.21939
|  | 6.567307 | 54.21752
|  | 6.577675 | 54.21403
|  | 6.587302 | 54.21111
|  | 6.597667 | 54.20972
|  | 6.60729 | 54.2097
|  | 6.617653 | 52.80365
|  | 6.627273 | 52.64947
|  | 6.637633 | 51.63278
|  | 6.647251 | 49.34215
|  | 6.657607 | 52.21081
|  | 6.667222 | 52.43628
|  | 6.677575 | 50.62988
|  | 6.687187 | 52.56624
|  | 6.697537 | 51.22976
|  | 6.707146 | 50.56287
|  | 6.717493 | 49.93666
|  | 6.7271 | 50.48529
|  | 6.737444 | 48.34016
|  | 6.747047 | 49.33246
|  | 6.757388 | 48.35986
|  | 6.766989 | 48.4481
|  | 6.777326 | 47.20547
|  | 6.787662 | 47.65781
|  | 6.797259 | 45.2911
|  | 6.807591 | 45.99106
|  | 6.817185 | 44.34397
|  | 6.827515 | 43.75198
|  | 6.837105 | 43.51525
|  | 6.847432 | 43.5074
|  | 6.857019 | 42.08738
|  | 6.867343 | 40.8447
|  | 6.876927 | 40.45211
|  | 6.887247 | 41.21214
|  | 6.897566 | 40.45853
|  | 6.907146 | 41.36455
|  | 6.917462 | 41.21591
|  | 6.927039 | 41.2602
|  | 6.937351 | 40.72795
|  | 6.946925 | 41.26575
|  | 6.957234 | 40.80975
|  | 6.967542 | 41.78891
|  | 6.977111 | 41.10151
|  | 6.987416 | 42.42831
|  | 6.996982 | 43.20785
|  | 7.007283 | 42.95416
|  | 7.016847 | 43.28196
|  | 7.027145 | 43.07123
|  | 7.037441 | 43.90198
|  | 7.047 | 43.02982
|  | 7.057293 | 45.01062
|  | 7.066849 | 44.25713
|  | 7.077138 | 44.27586
|  | 7.087426 | 45.05892
|  | 7.096978 | 43.37069
|  | 7.107263 | 44.40903
|  | 7.116811 | 45.02582
|  | 7.127092 | 44.01634
|  | 7.137372 | 43.81972
|  | 7.146916 | 44.25047
|  | 7.157192 | 44.91186
|  | 7.167467 | 44.43404
|  | 7.177006 | 44.63802
|  | 7.187277 | 43.93781
|  | 7.196814 | 44.0982
|  | 7.207082 | 44.40684
|  | 7.217348 | 43.75181
|  | 7.226879 | 44.12006
|  | 7.237142 | 44.48338
|  | 7.247404 | 45.08636
|  | 7.25693 | 44.56084
|  | 7.267188 | 44.40667
|  | 7.276712 | 44.36077
|  | 7.286966 | 44.83179
|  | 7.297219 | 43.64712
|  | 7.306738 | 45.24674
|  | 7.316988 | 44.70965
|  | 7.327235 | 44.38374
|  | 7.336749 | 44.7291
|  | 7.346994 | 45.02063
|  | 7.357236 | 45.05682
|  | 7.366746 | 45.06843
|  | 7.376985 | 44.90389
|  | 7.387222 | 45.54165
|  | 7.396727 | 44.93661
|  | 7.406961 | 45.40601
|  | 7.417193 | 45.35828
|  | 7.426693 | 44.56828
|  | 7.436922 | 45.11998
|  | 7.447149 | 45.25825
|  | 7.456644 | 44.44278
|  | 7.466867 | 44.33105
|  | 7.477089 | 45.44914
|  | 7.487309 | 44.85927
|  | 7.496798 | 44.21878
|  | 7.507014 | 44.07973
|  | 7.517229 | 44.18659
|  | 7.526713 | 43.68614
|  | 7.536924 | 42.81679
|  | 7.547134 | 43.99149
|  | 7.556612 | 43.33477
|  | 7.566818 | 42.80591
|  | 7.577023 | 42.61755
|  | 7.587225 | 42.64372
|  | 7.596697 | 42.5731
|  | 7.606896 | 41.06382
|  | 7.617093 | 42.40589
|  | 7.626561 | 41.42426
|  | 7.636754 | 41.91533
|  | 7.646946 | 40.9018
|  | 7.657136 | 40.96353
|  | 7.666596 | 41.44218
|  | 7.676783 | 41.56867
|  | 7.686967 | 42.06103
|  | 7.69715 | 41.8549
|  | 7.706604 | 40.57176
|  | 7.716783 | 41.04956
|  | 7.726961 | 41.06545
|  | 7.737136 | 40.80083
|  | 7.746583 | 40.32386
|  | 7.756755 | 42.03713
|  | 7.766925 | 41.72775
|  | 7.777094 | 41.27846
|  | 7.786534 | 42.11143
|  | 7.796699 | 41.8492
|  | 7.806861 | 42.80316
|  | 7.817022 | 43.01683
|  | 7.826456 | 41.86271
|  | 7.836613 | 43.21696
|  | 7.846769 | 43.73511
|  | 7.856922 | 43.81034
|  | 7.867074 | 42.72074
|  | 7.876499 | 43.58911
|  | 7.886647 | 43.37605
|  | 7.896793 | 44.01767
|  | 7.906938 | 43.59392
|  | 7.916356 | 44.23445
|  | 7.926496 | 43.50096
|  | 7.936635 | 44.71544
|  | 7.946772 | 44.54452
|  | 7.956907 | 44.53552
|  | 7.96704 | 44.7723
|  | 7.976448 | 45.0289
|  | 7.986577 | 44.715
|  | 7.996705 | 44.97448
|  | 8.006831 | 44.37754
|  | 8.016954 | 45.32972
|  | 8.026353 | 45.44381
|  | 8.036473 | 45.52493
|  | 8.046591 | 44.8745
|  | 8.056707 | 45.64042
|  | 8.066822 | 45.07427
|  | 8.076934 | 45.93462
|  | 8.086322 | 45.76504
|  | 8.096431 | 45.02428
|  | 8.106538 | 45.2938
|  | 8.116642 | 46.06832
|  | 8.126745 | 45.93864
|  | 8.136846 | 45.29524
|  | 8.146945 | 45.02307
|  | 8.156321 | 45.34552
|  | 8.166416 | 46.37601
|  | 8.176509 | 45.43632
|  | 8.1866 | 45.94506
|  | 8.19669 | 45.67014
|  | 8.206777 | 45.26634
|  | 8.216862 | 46.41505
|  | 8.226226 | 45.33743
|  | 8.236307 | 45.47235
|  | 8.246387 | 45.47301
|  | 8.256464 | 44.72645
|  | 8.26654 | 45.23643
|  | 8.276614 | 44.89548
|  | 8.286686 | 44.57744
|  | 8.296755 | 44.02131
|  | 8.306823 | 44.72843
|  | 8.31617 | 44.81155
|  | 8.326234 | 43.52655
|  | 8.336296 | 44.52832
|  | 8.346356 | 42.57123
|  | 8.356414 | 43.12082
|  | 8.36647 | 43.18149
|  | 8.376524 | 42.67743
|  | 8.386576 | 40.91204
|  | 8.396626 | 42.13307
|  | 8.406674 | 41.45301
|  | 8.41672 | 40.95224
|  | 8.426764 | 41.10485
|  | 8.436088 | 40.33616
|  | 8.446128 | 40.02041
|  | 8.456166 | 40.66874
|  | 8.466202 | 40.17724
|  | 8.476236 | 39.56665
|  | 8.486268 | 39.52786
|  | 8.496298 | 39.00118
|  | 8.506326 | 38.67268
|  | 8.516352 | 38.73339
|  | 8.526376 | 38.56361
|  | 8.536398 | 39.32718
|  | 8.546418 | 38.11476
|  | 8.556435 | 37.52067
|  | 8.566451 | 37.86892
|  | 8.576465 | 37.66613
|  | 8.586476 | 37.46351
|  | 8.596486 | 37.27406
|  | 8.606493 | 37.32568
|  | 8.616499 | 36.73046
|  | 8.626502 | 35.99122
|  | 8.636504 | 36.31143
|  | 8.646503 | 36.02605
|  | 8.6565 | 35.9857
|  | 8.666495 | 35.22521
|  | 8.676488 | 35.41297
|  | 8.686479 | 34.35033
|  | 8.696468 | 34.75636
|  | 8.706455 | 34.32539
|  | 8.71644 | 33.46424
|  | 8.726423 | 33.66822
|  | 8.736403 | 33.19929
|  | 8.746382 | 32.80832
|  | 8.756358 | 32.34089
|  | 8.766332 | 32.02
|  | 8.776305 | 31.21933
|  | 8.786275 | 29.79383
|  | 8.796243 | 29.30025
|  | 8.806209 | 28.675
|  | 8.816173 | 27.87384
|  | 8.826134 | 26.70084
|  | 8.836094 | 24.9042
|  | 8.846052 | 23.74222
|  | 8.856007 | 21.64321
|  | 8.86596 | 21.52061
|  | 8.875911 | 19.76599
|  | 8.885861 | 18.01108
|  | 8.896518 | 17.20137
|  | 8.906463 | 15.23159
|  | 8.916405 | 14.09435
|  | 8.926345 | 12.42555
|  | 8.936284 | 11.78589
|  | 8.94622 | 10.31488
|  | 8.956154 | 9.885261
|  | 8.966086 | 9.858669
|  | 8.976015 | 9.187586
|  | 8.985943 | 8.003226
|  | 8.995868 | 7.692817
|  | 9.005792 | 8.209008
|  | 9.016421 | 7.425968
|  | 9.02634 | 7.287455
|  | 9.036257 | 6.525853
|  | 9.046171 | 7.731026
|  | 9.056084 | 6.753324
|  | 9.065994 | 7.130128
|  | 9.075902 | 7.626079
|  | 9.085808 | 7.828153
|  | 9.095711 | 8.233932
|  | 9.10632 | 9.359264
|  | 9.116219 | 9.56035
|  | 9.126116 | 10.4828
|  | 9.136011 | 11.23022
|  | 9.145904 | 12.2502
|  | 9.155794 | 12.78825
|  | 9.165683 | 14.03055
|  | 9.176275 | 15.21417
|  | 9.186158 | 17.06512
|  | 9.19604 | 18.57339
|  | 9.205919 | 18.51348
|  | 9.215796 | 19.78881
|  | 9.225671 | 20.93316
|  | 9.236249 | 22.69831
|  | 9.24612 | 24.6368
|  | 9.255988 | 25.55597
|  | 9.265854 | 26.49681
|  | 9.275717 | 27.60254
|  | 9.286283 | 28.90171
|  | 9.296142 | 29.54217
|  | 9.305999 | 31.2907
|  | 9.315854 | 30.94927
|  | 9.325707 | 32.72868
|  | 9.33626 | 33.29821
|  | 9.346108 | 32.90977
|  | 9.355954 | 34.84749
|  | 9.365797 | 34.57104
|  | 9.375638 | 36.10954
|  | 9.38618 | 36.15625
|  | 9.396017 | 36.48986
|  | 9.405851 | 37.21062
|  | 9.415683 | 37.55762
|  | 9.426215 | 37.6153
|  | 9.436042 | 38.47626
|  | 9.445867 | 37.86084
|  | 9.45569 | 38.45752
|  | 9.465511 | 38.50532
|  | 9.47603 | 39.35292
|  | 9.485846 | 38.71305
|  | 9.49566 | 38.65748
|  | 9.506172 | 40.49208
|  | 9.515981 | 39.89801
|  | 9.525788 | 40.34232
|  | 9.535592 | 40.72323
|  | 9.546094 | 39.90081
|  | 9.555894 | 41.07678
|  | 9.565691 | 41.03137
|  | 9.575487 | 40.38969
|  | 9.585979 | 41.58992
|  | 9.595769 | 40.72096
|  | 9.605557 | 41.53175
|  | 9.616042 | 40.92628
|  | 9.625825 | 40.73947
|  | 9.635606 | 41.11424
|  | 9.646083 | 40.74497
|  | 9.65586 | 41.22911
|  | 9.665634 | 41.02971
|  | 9.675405 | 40.12662
|  | 9.685872 | 40.68141
|  | 9.695639 | 39.76406
|  | 9.705404 | 39.97248
|  | 9.715863 | 39.63148
|  | 9.725623 | 39.86527
|  | 9.73538 | 39.12641
|  | 9.745832 | 39.92727
|  | 9.755585 | 38.61974
|  | 9.766031 | 38.89126
|  | 9.775779 | 39.30281
|  | 9.785525 | 39.30426
|  | 9.795964 | 38.07468
|  | 9.805704 | 38.90578
|  | 9.815443 | 37.38994
|  | 9.825874 | 38.04655
|  | 9.835607 | 36.77285
|  | 9.845338 | 37.14742
|  | 9.855762 | 36.74994
|  | 9.865488 | 36.45305
|  | 9.875906 | 36.10906
|  | 9.885627 | 36.55074
|  | 9.895346 | 35.68585
|  | 9.905757 | 35.26195
|  | 9.915471 | 34.61162
|  | 9.925876 | 34.26165
|  | 9.935585 | 34.13606
|  | 9.945292 | 35.04779
|  | 9.95569 | 34.93866
|  | 9.965391 | 33.09998
|  | 9.975784 | 33.19699
|  | 9.985481 | 33.79403
|  | 9.995867 | 33.89753
|  | 10.00556 | 32.7512
|  | 10.01525 | 32.62482
|  | 10.02563 | 32.47635
|  | 10.03531 | 32.44669
|  | 10.04569 | 31.51891
|  | 10.05537 | 31.57029
|  | 10.06573 | 31.89646
|  | 10.07541 | 30.91175
|  | 10.08577 | 30.16121
|  | 10.09544 | 31.31544
|  | 10.1058 | 31.02953
|  | 10.11546 | 30.15231
|  | 10.12582 | 29.55742
|  | 10.13548 | 29.29599
|  | 10.14513 | 29.27023
|  | 10.15548 | 29.14408
|  | 10.16513 | 28.5133
|  | 10.17547 | 27.87557
|  | 10.18512 | 28.03859
|  | 10.19545 | 27.25285
|  | 10.20578 | 26.49631
|  | 10.21542 | 26.53821
|  | 10.22575 | 26.11416
|  | 10.23538 | 27.05278
|  | 10.2457 | 25.66272
|  | 10.25533 | 26.48872
|  | 10.26564 | 25.97078
|  | 10.27527 | 26.12875
|  | 10.28558 | 25.0476
|  | 10.2952 | 24.74629
|  | 10.3055 | 24.83186
|  | 10.31511 | 24.86452
|  | 10.32541 | 24.2679
|  | 10.33571 | 24.03315
|  | 10.34531 | 24.90061
|  | 10.3556 | 25.48193
|  | 10.36521 | 24.43916
|  | 10.37549 | 23.90854
|  | 10.38509 | 24.29125
|  | 10.39536 | 23.7224
|  | 10.40564 | 24.2336
|  | 10.41523 | 23.65205
|  | 10.4255 | 24.23298
|  | 10.43508 | 24.21382
|  | 10.44535 | 22.32389
|  | 10.45561 | 23.89814
|  | 10.46519 | 24.00457
|  | 10.47544 | 23.55709
|  | 10.48501 | 24.98489
|  | 10.49526 | 23.70735
|  | 10.50551 | 23.81586
|  | 10.51507 | 23.39951
|  | 10.52532 | 23.73363
|  | 10.53556 | 23.82953
|  | 10.54511 | 24.03078
|  | 10.55534 | 24.27955
|  | 10.56558 | 23.75832
|  | 10.57512 | 24.51245
|  | 10.58535 | 24.38456
|  | 10.59489 | 24.59411
|  | 10.60511 | 23.8456
|  | 10.61533 | 24.27744
|  | 10.62554 | 24.19432
|  | 10.63507 | 24.35004
|  | 10.64528 | 24.53504
|  | 10.65548 | 24.06015
|  | 10.66501 | 23.49359
|  | 10.67521 | 23.45455
|  | 10.6854 | 24.36481
|  | 10.69492 | 23.45412
|  | 10.70511 | 23.89961
|  | 10.7153 | 23.15263
|  | 10.72548 | 22.50359
|  | 10.73499 | 23.29535
|  | 10.74517 | 22.68579
|  | 10.75534 | 22.5234
|  | 10.76484 | 23.16802
|  | 10.77501 | 22.90115
|  | 10.78518 | 22.77914
|  | 10.79534 | 22.4122
|  | 10.80483 | 22.59214
|  | 10.81499 | 21.92574
|  | 10.82515 | 22.29978
|  | 10.8353 | 21.34571
|  | 10.84477 | 21.66638
|  | 10.85492 | 21.21083
|  | 10.86507 | 20.21665
|  | 10.87521 | 20.79951
|  | 10.88535 | 20.64743
|  | 10.89481 | 20.44722
|  | 10.90494 | 19.76906
|  | 10.91507 | 20.33232
|  | 10.9252 | 20.04625
|  | 10.93532 | 19.06904
|  | 10.94477 | 18.84072
|  | 10.95489 | 19.32516
|  | 10.965 | 18.31227
|  | 10.97511 | 18.83367
|  | 10.98522 | 19.38304
|  | 10.99533 | 17.64932
|  | 11.00476 | 18.39072
|  | 11.01486 | 17.62911
|  | 11.02496 | 17.7597
|  | 11.03505 | 17.56349
|  | 11.04514 | 16.82883
|  | 11.05523 | 17.68751
|  | 11.06465 | 16.89558
|  | 11.07473 | 17.58659
|  | 11.08481 | 16.46836
|  | 11.09488 | 16.82431
|  | 11.10496 | 17.27196
|  | 11.11503 | 16.97557
|  | 11.12509 | 16.27349
|  | 11.13516 | 16.08319
|  | 11.14522 | 15.60857
|  | 11.15461 | 15.90512
|  | 11.16466 | 16.99001
|  | 11.17472 | 15.93226
|  | 11.18476 | 16.35158
|  | 11.19481 | 15.59918
|  | 11.20485 | 15.04483
|  | 11.21489 | 16.53553
|  | 11.22493 | 15.78233
|  | 11.23496 | 15.49887
|  | 11.245 | 15.25571
|  | 11.25502 | 16.18979
|  | 11.26505 | 15.52189
|  | 11.27507 | 16.16301
|  | 11.28509 | 17.07641
|  | 11.2951 | 14.9496
|  | 11.30511 | 16.39064
|  | 11.31512 | 14.62251
|  | 11.32513 | 14.82066
|  | 11.33513 | 15.95337
|  | 11.34513 | 15.98456
|  | 11.35513 | 16.8445
|  | 11.36512 | 17.12521
|  | 11.37511 | 16.04329
|  | 11.3851 | 15.67705
|  | 11.39509 | 16.42679
|  | 11.40507 | 16.36831
|  | 11.41504 | 16.66539
|  | 11.42502 | 15.5448
|  | 11.43499 | 16.44175
|  | 11.44496 | 16.28599
|  | 11.45492 | 16.57997
|  | 11.46489 | 17.53526
|  | 11.47485 | 17.01405
|  | 11.4848 | 16.31151
|  | 11.49475 | 16.36133
|  | 11.5047 | 16.44344
|  | 11.51465 | 16.87845
|  | 11.52459 | 17.20829
|  | 11.53453 | 16.05028
|  | 11.54447 | 17.29435
|  | 11.55441 | 17.83371
|  | 11.565 | 16.97227
|  | 11.57493 | 17.93223
|  | 11.58485 | 17.58525
|  | 11.59477 | 18.04846
|  | 11.60469 | 19.56333
|  | 11.6146 | 19.19733
|  | 11.62451 | 18.29103
|  | 11.63442 | 19.45432
|  | 11.64433 | 18.74538
|  | 11.65489 | 18.92173
|  | 11.66479 | 19.33028
|  | 11.67468 | 20.0333
|  | 11.68458 | 19.17598
|  | 11.69446 | 20.30156
|  | 11.70435 | 20.04509
|  | 11.71489 | 21.06952
|  | 11.72477 | 21.31795
|  | 11.73465 | 21.72779
|  | 11.74452 | 20.11083
|  | 11.75439 | 21.72727
|  | 11.76425 | 22.54888
|  | 11.77478 | 22.70949
|  | 11.78463 | 21.13933
|  | 11.79449 | 21.91471
|  | 11.80434 | 21.6661
|  | 11.81485 | 22.80887
|  | 11.8247 | 22.17904
|  | 11.83454 | 22.12283
|  | 11.84438 | 22.62211
|  | 11.85422 | 23.09032
|  | 11.8647 | 23.50216
|  | 11.87453 | 22.5129
|  | 11.88436 | 22.63649
|  | 11.89418 | 23.28037
|  | 11.90466 | 22.91046
|  | 11.91448 | 24.11869
|  | 11.92429 | 23.86658
|  | 11.93475 | 24.67151
|  | 11.94456 | 23.13581
|  | 11.95436 | 22.47054
|  | 11.96416 | 22.54334
|  | 11.97461 | 23.036
|  | 11.98441 | 23.76245
|  | 11.9942 | 22.59404
|  | 12.00464 | 22.21428
|  | 12.01442 | 24.01711
|  | 12.0242 | 22.28331
|  | 12.03463 | 22.53822
|  | 12.0444 | 22.09129
|  | 12.05417 | 21.47289
|  | 12.06459 | 21.17477
|  | 12.07435 | 21.08632
|  | 12.08411 | 21.65457
|  | 12.09452 | 20.79569
|  | 12.10427 | 18.81158
|  | 12.11467 | 19.32063
|  | 12.12441 | 19.7975
|  | 12.13416 | 19.49835
|  | 12.14455 | 19.28093
|  | 12.15428 | 19.20068
|  | 12.16466 | 19.17923
|  | 12.17439 | 18.00633
|  | 12.18412 | 18.56348
|  | 12.19449 | 16.91638
|  | 12.20421 | 18.71601
|  | 12.21457 | 18.0261
|  | 12.22428 | 17.61405
|  | 12.23464 | 17.2099
|  | 12.24434 | 17.12742
|  | 12.25404 | 16.85777
|  | 12.26439 | 18.17439
|  | 12.27408 | 17.61058
|  | 12.28442 | 18.8861
|  | 12.2941 | 17.29973
|  | 12.30443 | 18.25283
|  | 12.31411 | 18.98913
|  | 12.32444 | 16.49405
|  | 12.33411 | 18.1981
|  | 12.34443 | 17.51728
|  | 12.35409 | 18.99642
|  | 12.3644 | 18.02656
|  | 12.37406 | 19.42855
|  | 12.38436 | 18.8949
|  | 12.39401 | 18.53463
|  | 12.4043 | 18.81608
|  | 12.41395 | 19.56366
|  | 12.42423 | 19.73524
|  | 12.43451 | 19.67485
|  | 12.44415 | 19.84102
|  | 12.45442 | 20.56153
|  | 12.46405 | 20.82011
|  | 12.47432 | 19.78172
|  | 12.48394 | 21.47387
|  | 12.4942 | 21.06247
|  | 12.50445 | 21.36149
|  | 12.51406 | 21.02926
|  | 12.52431 | 21.42792
|  | 12.53391 | 19.97897
|  | 12.54415 | 20.72363
|  | 12.55438 | 20.1402
|  | 12.56398 | 19.76382
|  | 12.5742 | 20.45036
|  | 12.58443 | 20.88236
|  | 12.59401 | 18.97292
|  | 12.60423 | 19.84711
|  | 12.6138 | 19.82112
|  | 12.62401 | 19.02798
|  | 12.63421 | 18.23474
|  | 12.64378 | 19.06432
|  | 12.65397 | 19.58999
|  | 12.66417 | 17.53383
|  | 12.67436 | 18.87832
|  | 12.6839 | 18.71897
|  | 12.69409 | 18.28685
|  | 12.70426 | 18.42714
|  | 12.7138 | 17.55945
|  | 12.72397 | 18.28836
|  | 12.73414 | 16.3958
|  | 12.7443 | 18.80806
|  | 12.75382 | 17.72662
|  | 12.76398 | 17.96977
|  | 12.77413 | 18.20132
|  | 12.78427 | 18.2209
|  | 12.79378 | 17.55421
|  | 12.80392 | 18.36134
|  | 12.81405 | 18.68125
|  | 12.82418 | 17.77582
|  | 12.83368 | 18.69138
|  | 12.8438 | 18.32647
|  | 12.85392 | 17.64384
|  | 12.86403 | 16.61596
|  | 12.87415 | 17.66187
|  | 12.88425 | 17.64489
|  | 12.89372 | 16.84951
|  | 12.90382 | 18.00836
|  | 12.91392 | 19.29924
|  | 12.92401 | 17.97811
|  | 12.9341 | 17.53881
|  | 12.94418 | 16.81769
|  | 12.95363 | 17.17536
|  | 12.9637 | 18.83182
|  | 12.97377 | 17.44139
|  | 12.98384 | 18.10759
|  | 12.9939 | 17.11048
|  | 13.00396 | 16.01085
|  | 13.01402 | 16.15999
|  | 13.02407 | 16.87085
|  | 13.03411 | 16.55578
|  | 13.04416 | 16.40163
|  | 13.05357 | 18.32084
|  | 13.0636 | 16.91652
|  | 13.07363 | 17.62368
|  | 13.08366 | 16.32847
|  | 13.09368 | 17.75163
|  | 13.1037 | 16.23265
|  | 13.11371 | 16.6603
|  | 13.12372 | 16.04235
|  | 13.13373 | 17.55202
|  | 13.14373 | 16.2534
|  | 13.15373 | 17.71137
|  | 13.16372 | 17.31016
|  | 13.17371 | 16.46691
|  | 13.1837 | 16.90976
|  | 13.19368 | 16.51424
|  | 13.20366 | 16.30737
|  | 13.21363 | 16.12711
|  | 13.2236 | 15.18915
|  | 13.23357 | 16.25562
|  | 13.24353 | 15.65111
|  | 13.25348 | 16.23089
|  | 13.26344 | 15.80043
|  | 13.27401 | 14.8935
|  | 13.28395 | 15.54073
|  | 13.29389 | 15.09891
|  | 13.30383 | 15.45588
|  | 13.31376 | 13.89112
|  | 13.32368 | 15.03394
|  | 13.33361 | 13.81378
|  | 13.34353 | 13.88137
|  | 13.35344 | 15.68277
|  | 13.36397 | 15.48363
|  | 13.37388 | 13.85076
|  | 13.38378 | 15.30177
|  | 13.39368 | 13.29577
|  | 13.40357 | 14.28585
|  | 13.41346 | 13.21664
|  | 13.42335 | 14.35984
|  | 13.43385 | 12.95009
|  | 13.44372 | 14.4681
|  | 13.4536 | 14.04803
|  | 13.46346 | 11.8214
|  | 13.47333 | 13.23567
|  | 13.4838 | 11.57691
|  | 13.49366 | 12.22429
|  | 13.50351 | 12.08444
|  | 13.51336 | 11.96465
|  | 13.52382 | 10.73835
|  | 13.53366 | 11.4734
|  | 13.54349 | 10.72868
|  | 13.55332 | 12.79063
|  | 13.56376 | 12.00301
|  | 13.57358 | 11.25901
|  | 13.5834 | 11.65598
|  | 13.59382 | 10.39095
|  | 13.60363 | 11.37172
|  | 13.61344 | 11.76322
|  | 13.62385 | 13.01308
|  | 13.63364 | 12.28845
|  | 13.64343 | 13.0385
|  | 13.65322 | 12.48999
|  | 13.66362 | 11.72669
|  | 13.67339 | 12.57908
|  | 13.68378 | 14.44276
|  | 13.69355 | 12.36631
|  | 13.70331 | 11.77005
|  | 13.71368 | 11.84439
|  | 13.72344 | 13.87002
|  | 13.73319 | 12.77422
|  | 13.74355 | 13.36701
|  | 13.75329 | 12.87923
|  | 13.76364 | 13.349
|  | 13.77337 | 15.03474
|  | 13.78371 | 13.90245
|  | 13.79343 | 15.19068
|  | 13.80316 | 15.3756
|  | 13.81348 | 15.52558
|  | 13.82319 | 13.69694
|  | 13.83351 | 15.81391
|  | 13.84321 | 18.24047
|  | 13.85351 | 17.56504
|  | 13.86321 | 16.5219
|  | 13.8735 | 17.65974
|  | 13.88319 | 16.25662
|  | 13.89348 | 16.0786
|  | 13.90315 | 16.13027
|  | 13.91343 | 17.9669
|  | 13.9231 | 18.24608
|  | 13.93336 | 19.71128
|  | 13.94362 | 19.76069
|  | 13.95328 | 19.2014
|  | 13.96353 | 18.57099
|  | 13.97318 | 22.79729
|  | 13.98342 | 21.65499
|  | 13.99305 | 21.58073
|  | 14.00329 | 22.96464
|  | 14.01352 | 22.41208
|  | 14.02314 | 21.91172
|  | 14.03336 | 22.27466
|  | 14.04357 | 27.33121
|  | 14.05318 | 24.76293
|  | 14.06338 | 25.95521
|  | 14.07358 | 26.12509
|  | 14.08318 | 27.16724
|  | 14.09337 | 26.14601
|  | 14.10355 | 30.29987
|  | 14.11313 | 28.56158
|  | 14.12331 | 29.38461
|  | 14.13348 | 29.72547
|  | 14.14305 | 30.30301
|  | 14.15321 | 30.05214
|  | 14.16336 | 30.08545
|  | 14.17351 | 31.65608
|  | 14.18306 | 31.60795
|  | 14.1932 | 32.13337
|  | 14.20334 | 31.8452
|  | 14.21347 | 31.87674
|  | 14.223 | 31.79932
|  | 14.23312 | 31.97806
|  | 14.24324 | 31.96513
|  | 14.25335 | 32.35187
|  | 14.26346 | 32.353
|  | 14.27296 | 32.56868
|  | 14.28306 | 32.60333
|  | 14.29315 | 32.73309
|  | 14.30324 | 32.86614
|  | 14.31332 | 32.83503
|  | 14.32339 | 32.90427
|  | 14.33287 | 32.89671
|  | 14.34294 | 32.87915
|  | 14.353 | 32.94417
|  | 14.36306 | 33.02205
|  | 14.37311 | 33.03897
|  | 14.38315 | 32.97411
|  | 14.3932 | 32.94603
|  | 14.40323 | 32.83602
|  | 14.41326 | 32.90897
|  | 14.42329 | 32.88263
|  | 14.43331 | 32.87008
|  | 14.44333 | 32.84051
|  | 14.45334 | 32.78159
|  | 14.46334 | 32.72541
|  | 14.47334 | 32.65691
|  | 14.48334 | 32.59526
|  | 14.49333 | 32.48276
|  | 14.50331 | 32.4408
|  | 14.51329 | 32.51403
|  | 14.52327 | 32.58853
|  | 14.53324 | 32.50343
|  | 14.5432 | 32.53977
|  | 14.55316 | 32.43106
|  | 14.56312 | 32.44863
|  | 14.57307 | 32.42695
|  | 14.58301 | 32.3623
|  | 14.59295 | 32.36496
|  | 14.60288 | 32.27306
|  | 14.61281 | 32.26913
|  | 14.62274 | 32.22499
|  | 14.63324 | 32.18064
|  | 14.64315 | 32.13231
|  | 14.65306 | 32.11677
|  | 14.66296 | 32.10072
|  | 14.67286 | 32.05651
|  | 14.68275 | 32.12678
|  | 14.69322 | 32.10141
|  | 14.7031 | 32.09725
|  | 14.71298 | 32.04694
|  | 14.72285 | 32.04613
|  | 14.73272 | 32.05633
|  | 14.74316 | 32.03471
|  | 14.75301 | 31.99391
|  | 14.76286 | 31.99077
|  | 14.77271 | 31.96686
|  | 14.78313 | 31.95837
|  | 14.79296 | 31.93781
|  | 14.80279 | 31.94362
|  | 14.81261 | 31.91453
|  | 14.82301 | 31.89561
|  | 14.83282 | 31.87236
|  | 14.84263 | 31.86228
|  | 14.85301 | 31.86735
|  | 14.86281 | 31.81283
|  | 14.8726 | 31.78338
|  | 14.88296 | 31.72802
|  | 14.89274 | 31.70034
|  | 14.90309 | 31.68357
|  | 14.91286 | 31.68629
|  | 14.92263 | 31.67052
|  | 14.93296 | 31.58664
|  | 14.94272 | 31.62205
|  | 14.95304 | 31.6418
|  | 14.96278 | 31.58344
|  | 14.97252 | 31.58076
|  | 14.98283 | 31.59581
|  | 14.99256 | 31.62157
|  | 15.00285 | 31.63562
|  | 15.01257 | 31.55434
|  | 15.02285 | 31.46319
|  | 15.03255 | 31.42481
|  | 15.04282 | 31.37789
|  | 15.05252 | 31.3751
|  | 15.06278 | 31.38502
|  | 15.07246 | 31.36043
|  | 15.08271 | 31.3142
|  | 15.09295 | 31.31172
|  | 15.10262 | 31.25267
|  | 15.11285 | 31.25159
|  | 15.12251 | 31.24029
|  | 15.13272 | 31.24712
|  | 15.14294 | 31.20888
|  | 15.15258 | 31.18857
|  | 15.16278 | 31.18114
|  | 15.17241 | 31.14004
|  | 15.1826 | 31.12215
|  | 15.19278 | 31.1059
|  | 15.20239 | 31.09727
|  | 15.21256 | 31.06242
|  | 15.22273 | 31.07076
|  | 15.23289 | 31.024
|  | 15.24248 | 30.99176
|  | 15.25263 | 30.97957
|  | 15.26277 | 30.9752
|  | 15.2729 | 30.97085
|  | 15.28247 | 30.94587
|  | 15.29259 | 30.87699
|  | 15.30271 | 30.83433
|  | 15.31282 | 30.83958
|  | 15.32237 | 30.83418
|  | 15.33247 | 30.83103
|  | 15.34256 | 30.83623
|  | 15.35265 | 30.79673
|  | 15.36273 | 30.755
|  | 15.37281 | 30.72278
|  | 15.38232 | 30.69358
|  | 15.39239 | 30.70052
|  | 15.40244 | 30.70782
|  | 15.4125 | 30.66641
|  | 15.42254 | 30.65844
|  | 15.43258 | 30.63448
|  | 15.44262 | 30.61926
|  | 15.45264 | 30.62321
|  | 15.46266 | 30.5964
|  | 15.47268 | 30.59178
|  | 15.48269 | 30.58541
|  | 15.49269 | 30.5583
|  | 15.50269 | 30.55738
|  | 15.51268 | 30.52458
|  | 15.52267 | 30.51871
|  | 15.53265 | 30.47248
|  | 15.54262 | 30.47405
|  | 15.55258 | 30.459
|  | 15.56254 | 30.43746
|  | 15.5725 | 30.43281
|  | 15.58245 | 30.39402
|  | 15.59239 | 30.39908
|  | 15.60233 | 30.38276
|  | 15.61225 | 30.36119
|  | 15.62218 | 30.34973
|  | 15.63265 | 30.33241
|  | 15.64256 | 30.28418
|  | 15.65246 | 30.24084
|  | 15.66236 | 30.22477
|  | 15.67225 | 30.19086
|  | 15.68214 | 30.1903
|  | 15.69257 | 30.16502
|  | 15.70244 | 30.13979
|  | 15.71231 | 30.10867
|  | 15.72217 | 30.07407
|  | 15.73257 | 30.0559
|  | 15.74242 | 30.02758
|  | 15.75226 | 30.00033
|  | 15.7621 | 29.97243
|  | 15.77247 | 29.93095
|  | 15.7823 | 29.91053
|  | 15.79211 | 29.88334
|  | 15.80247 | 29.84815
|  | 15.81227 | 29.81776
|  | 15.82207 | 29.79364
|  | 15.8324 | 29.76301
|  | 15.84219 | 29.71228
|  | 15.85251 | 29.66666
|  | 15.86228 | 29.60732
|  | 15.87205 | 29.54656
|  | 15.88235 | 29.49226
|  | 15.8921 | 29.42288
|  | 15.90239 | 29.36313
|  | 15.91213 | 29.28764
|  | 15.9224 | 29.20759
|  | 15.93213 | 29.10026
|  | 15.94239 | 28.99685
|  | 15.95211 | 28.89703
|  | 15.96235 | 28.79156
|  | 15.97205 | 28.67704
|  | 15.98229 | 28.5538
|  | 15.99198 | 28.43315
|  | 16.0022 | 5.851398
|  | 16.01241 | 6.175632
|  | 16.02208 | 4.912162
|  | 16.03228 | 4.346342
|  | 16.04247 | 4.398532
|  | 16.05212 | 3.776126
|  | 16.06229 | 3.782391
|  | 16.07193 | 3.362833
|  | 16.08209 | 3.289197
|  | 16.09225 | 3.183302
|  | 16.1024 | 3.224039
|  | 16.11201 | 3.115831
|  | 16.12215 | 2.917783
|  | 16.13228 | 2.767274
|  | 16.1424 | 2.626437
|  | 16.15198 | 2.519593
|  | 16.16209 | 2.37246
|  | 16.17219 | 2.246795
|  | 16.18228 | 2.325753
|  | 16.19237 | 2.371267
|  | 16.20192 | 2.325008
|  | 16.21199 | 2.302897
|  | 16.22206 | 2.211699
|  | 16.23212 | 2.171992
|  | 16.24217 | 2.233776
|  | 16.25221 | 2.2519
|  | 16.26225 | 2.317811
|  | 16.27228 | 2.241292
|  | 16.2823 | 2.209645
|  | 16.29232 | 2.137204
|  | 16.3018 | 2.20233
|  | 16.3118 | 2.175209
|  | 16.3218 | 2.139764
|  | 16.33179 | 2.086074
|  | 16.34229 | 2.243705
|  | 16.35227 | 2.265305
|  | 16.36223 | 2.210578
|  | 16.37219 | 2.161789
|  | 16.38214 | 2.201975
|  | 16.39208 | 2.177542
|  | 16.40202 | 2.221851
|  | 16.41195 | 2.172276
|  | 16.42187 | 2.148506
|  | 16.43179 | 2.198182
|  | 16.44222 | 2.206994
|  | 16.45212 | 2.304154
|  | 16.46201 | 2.355429
|  | 16.4719 | 2.337857
|  | 16.48178 | 2.329772
|  | 16.49217 | 2.297562
|  | 16.50203 | 2.308114
|  | 16.51189 | 2.338137
|  | 16.52174 | 2.334503
|  | 16.53209 | 2.370996
|  | 16.54193 | 2.359636
|  | 16.55176 | 2.31779
|  | 16.56209 | 2.343211
|  | 16.5719 | 2.341131
|  | 16.58171 | 2.307827
|  | 16.59202 | 2.347046
|  | 16.60181 | 2.373323
|  | 16.61211 | 2.385452
|  | 16.62188 | 2.360978
|  | 16.63165 | 2.38011
|  | 16.64192 | 2.419894
|  | 16.65168 | 2.438252
|  | 16.66194 | 2.449285
|  | 16.67114 | 2.463602
|  | 16.68206 | 2.478822
|  | 16.69298 | 2.496057
|  | 16.70116 | 2.549792
|  | 16.71208 | 2.585664
|  | 16.723 | 2.628405
|  | 16.73119 | 2.648738
|  | 16.74211 | 2.643219
|  | 16.75302 | 2.691807
|  | 16.76121 | 2.705425
|  | 16.77213 | 2.740473
|  | 16.78304 | 2.769817
|  | 16.79123 | 2.802351
|  | 16.80215 | 2.840209
|  | 16.81306 | 2.883854
|  | 16.82125 | 2.910264
|  | 16.83216 | 2.942903
|  | 16.84308 | 2.98246
|  | 16.85126 | 3.017992
|  | 16.86217 | 3.062444
|  | 16.87309 | 3.10111
|  | 16.88127 | 3.159833
|  | 16.89219 | 3.202758
|  | 16.90037 | 3.240605
|  | 16.91128 | 3.295913
|  | 16.92219 | 3.344351
|  | 16.93038 | 3.398802
|  | 16.94129 | 3.45142
|  | 16.9522 | 3.498637
|  | 16.96038 | 3.554208
|  | 16.97129 | 3.596938
|  | 16.9822 | 3.657262
|  | 16.99039 | 3.716988
|  | 17.0013 | 3.789262
|  | 17.0122 | 3.845972
|  | 17.02039 | 3.897559
|  | 17.03129 | 3.9507
|  | 17.0422 | 3.997677
|  | 17.05038 | 4.051787
|  | 17.06129 | 4.101442
|  | 17.0722 | 4.162242
|  | 17.08038 | 4.220527
|  | 17.09129 | 4.280611
|  | 17.10219 | 4.328058
|  | 17.11037 | 4.385095
|  | 17.12128 | 4.440953
|  | 17.13218 | 4.497022
|  | 17.14036 | 4.563392
|  | 17.15127 | 4.630685
|  | 17.16217 | 4.687525
|  | 17.17035 | 4.747649
|  | 17.18125 | 4.802837
|  | 17.19216 | 4.864987
|  | 17.20033 | 4.928473
|  | 17.21124 | 4.979963
|  | 17.22214 | 5.032859
|  | 17.23032 | 5.08043
|  | 17.24122 | 5.137659
|  | 17.25212 | 5.204927
|  | 17.2603 | 5.260099
|  | 17.2712 | 5.313105
|  | 17.2821 | 5.38136
|  | 17.29027 | 5.435115
|  | 17.30118 | 5.488659
|  | 17.31208 | 5.539364
|  | 17.32025 | 5.587432
|  | 17.33115 | 5.644224
|  | 17.34205 | 5.693723
|  | 17.35022 | 5.737444
|  | 17.36112 | 5.79207
|  | 17.37202 | 5.845907
|  | 17.38019 | 5.891684
|  | 17.39109 | 5.93245
|  | 17.40199 | 5.981074
|  | 17.41016 | 6.025857
|  | 17.42106 | 6.074273
|  | 17.43195 | 6.11654
|  | 17.44012 | 6.176911
|  | 17.45102 | 6.229985
|  | 17.46192 | 6.275126
|  | 17.47009 | 6.311094
|  | 17.48098 | 6.349507
|  | 17.49188 | 6.394328
|  | 17.50005 | 6.433393
|  | 17.51094 | 6.474304
|  | 17.52183 | 6.509098
|  | 17.53273 | 6.548981
|  | 17.5409 | 6.583305
|  | 17.55179 | 6.625938
|  | 17.56268 | 7.654699
|  | 17.57085 | 7.673112
|  | 17.58174 | 7.694675
|  | 17.59263 | 7.714577
|  | 17.6008 | 7.735419
|  | 17.61169 | 7.756154
|  | 17.62258 | 7.775662
|  | 17.63075 | 7.796481
|  | 17.64164 | 7.816904
|  | 17.65253 | 7.837277
|  | 17.66069 | 7.857451
|  | 17.67158 | 7.87768
|  | 17.68247 | 7.897091
|  | 17.69064 | 7.91657
|  | 17.70152 | 8.364206
|  | 17.71241 | 8.742474
|  | 17.72058 | 9.075492
|  | 17.73146 | 9.374374
|  | 17.74235 | 9.640458
|  | 17.75052 | 9.874959
|  | 17.7614 | 10.09045
|  | 17.77229 | 10.28104
|  | 17.78045 | 10.46036
|  | 17.79134 | 10.62499
|  | 17.80222 | 10.77285
|  | 17.81038 | 10.90681
|  | 17.82127 | 11.02845
|  | 17.83215 | 11.1407
|  | 17.84031 | 11.24718
|  | 17.8512 | 11.3479
|  | 17.86208 | 11.44351
|  | 17.87024 | 11.53149
|  | 17.88112 | 11.74039
|  | 17.892 | 11.93772
|  | 17.90017 | 12.12462
|  | 17.91105 | 12.30167
|  | 17.92193 | 12.46969
|  | 17.93009 | 12.62942
|  | 17.94097 | 12.78134
|  | 17.95185 | 12.92631
|  | 17.96001 | 13.06485
|  | 17.97089 | 13.19746
|  | 17.98177 | 13.32423
|  | 17.98992 | 13.44567
|  | 18.0008 | 13.5622
|  | 18.01168 | 13.67411
|  | 18.01984 | 13.78165
|  | 18.03072 | 13.88504
|  | 18.04159 | 13.98455
|  | 18.04975 | 14.08052
|  | 18.06063 | 14.1731
|  | 18.0715 | 14.26243
|  | 18.08238 | 14.34882
|  | 18.09053 | 14.43237
|  | 18.10141 | 14.51332
|  | 18.11228 | 14.59161
|  | 18.12044 | 14.66748
|  | 18.13131 | 14.741
|  | 18.14219 | 14.81229
|  | 18.15034 | 14.8816
|  | 18.16121 | 14.9489
|  | 18.17209 | 15.01428
|  | 18.18024 | 15.07787
|  | 18.19111 | 15.13975
|  | 18.20199 | 15.20002
|  | 18.21014 | 15.25871
|  | 18.22101 | 15.31594
|  | 18.23188 | 15.37177
|  | 18.24003 | 15.42616
|  | 18.2509 | 15.47933
|  | 18.26177 | 15.53124
|  | 18.26992 | 15.58194
|  | 18.28079 | 15.63142
|  | 18.29166 | 15.67969
|  | 18.29981 | 15.72684
|  | 18.31068 | 15.77293
|  | 18.32155 | 15.81791
|  | 18.3297 | 15.86193
|  | 18.34057 | 15.90507
|  | 18.35143 | 15.94729
|  | 18.35958 | 15.98867
|  | 18.37045 | 16.02911
|  | 18.38132 | 16.06878
|  | 18.39218 | 16.10769
|  | 18.40033 | 16.14576
|  | 18.4112 | 16.18311
|  | 18.42206 | 16.21973
|  | 18.43021 | 16.25571
|  | 18.44107 | 16.29098
|  | 18.45193 | 16.32561
|  | 18.46008 | 16.35954
|  | 18.47094 | 16.39279
|  | 18.48181 | 16.42538
|  | 18.48995 | 16.45736
|  | 18.50082 | 16.48877
|  | 18.51168 | 16.51964
|  | 18.51982 | 16.54996
|  | 18.53068 | 16.57977
|  | 18.54154 | 16.60904
|  | 18.54969 | 16.63789
|  | 18.56055 | 16.66625
|  | 18.57141 | 16.69425
|  | 18.57955 | 16.72177
|  | 18.59041 | 16.74884
|  | 18.60127 | 16.7754
|  | 18.61213 | 16.80147
|  | 18.62027 | 16.82711
|  | 18.63113 | 16.85232
|  | 18.64199 | 16.88298
|  | 18.65013 | 16.91313
|  | 18.66099 | 16.94277
|  | 18.67184 | 16.97193
|  | 18.67998 | 17.00061
|  | 18.69084 | 17.02884
|  | 18.70169 | 17.05661
|  | 18.70984 | 17.08395
|  | 18.72069 | 17.11086
|  | 18.73154 | 17.13736
|  | 18.73968 | 17.16346
|  | 18.75054 | 17.18916
|  | 18.76139 | 17.21449
|  | 18.76953 | 17.23944
|  | 18.78038 | 17.26404
|  | 18.79124 | 17.28828
|  | 18.79937 | 17.31217
|  | 18.81023 | 17.33574
|  | 18.82108 | 17.35897
|  | 18.83193 | 17.38189
|  | 18.84006 | 17.4045
|  | 18.85092 | 17.42681
|  | 18.86176 | 17.44882
|  | 18.8699 | 17.47055
|  | 18.88075 | 17.492
|  | 18.8916 | 17.51318
|  | 18.89974 | 17.53409
|  | 18.91058 | 17.55475
|  | 18.92143 | 17.57515
|  | 18.92957 | 17.59531
|  | 18.94041 | 17.61523
|  | 18.95126 | 17.63491
|  | 18.9594 | 17.65438
|  | 18.97024 | 17.67362
|  | 18.98109 | 17.69265
|  | 18.98922 | 17.71147
|  | 19.00007 | 17.7301
|  | 19.01091 | 17.74852
|  | 19.02176 | 17.76675
|  | 19.02989 | 17.7848
|  | 19.04073 | 17.80267
|  | 19.05158 | 17.82037
|  | 19.05971 | 17.8379
|  | 19.07055 | 17.85526
|  | 19.08139 | 17.87246
|  | 19.08952 | 17.88951
|  | 19.10037 | 17.90641
|  | 19.11121 | 17.92317
|  | 19.11934 | 17.93978
|  | 19.13018 | 17.95626
|  | 19.14102 | 17.97261
|  | 19.14915 | 17.98883
|  | 19.15999 | 18.00493
|  | 19.17083 | 18.02091
|  | 19.18167 | 18.03677
|  | 19.18979 | 18.05252
|  | 19.20063 | 18.06816
|  | 19.21147 | 18.0837
|  | 19.2196 | 18.09914
|  | 19.23043 | 18.11447
|  | 19.24127 | 18.12972
|  | 19.2494 | 18.14487
|  | 19.26023 | 18.15994
|  | 19.27107 | 18.17492
|  | 19.2792 | 18.18982
|  | 19.29003 | 18.20465
|  | 19.30087 | 18.2194
|  | 19.3117 | 18.23409
|  | 19.31983 | 18.24871
|  | 19.33066 | 18.26326
|  | 19.34149 | 18.27775
|  | 19.34962 | 18.29218
|  | 19.36045 | 18.30656
|  | 19.37128 | 18.32088
|  | 19.37941 | 18.33515
|  | 19.39024 | 18.34937
|  | 19.40107 | 18.36354
|  | 19.40919 | 18.37766
|  | 19.42002 | 18.39173
|  | 19.43085 | 18.40576
|  | 19.43898 | 18.41975
|  | 19.44981 | 18.4337
|  | 19.46063 | 18.44762
|  | 19.47146 | 18.4615
|  | 19.47958 | 18.47535
|  | 19.49041 | 18.48917
|  | 19.50124 | 18.50297
|  | 19.50936 | 18.51673
|  | 19.52019 | 18.53047
|  | 19.53101 | 18.54419
|  | 19.53913 | 18.55788
|  | 19.54996 | 18.57156
|  | 19.56079 | 18.58522
|  | 19.5689 | 18.59887
|  | 19.57973 | 18.6125
|  | 19.59055 | 18.62612
|  | 19.60138 | 18.63973
|  | 19.6095 | 18.65333
|  | 19.62032 | 18.66692
|  | 19.63114 | 18.68049
|  | 19.63926 | 18.69406
|  | 19.65008 | 18.70761
|  | 19.6609 | 18.72115
|  | 19.66902 | 18.73468
|  | 19.67984 | 18.74821
|  | 19.69066 | 18.76172
|  | 19.70148 | 18.77523
|  | 19.7096 | 18.78872
|  | 19.72042 | 18.80221
|  | 19.73124 | 18.81567
|  | 19.73935 | 18.82911
|  | 19.75017 | 18.84253
|  | 19.76099 | 18.85593
|  | 19.7691 | 18.86931
|  | 19.77992 | 18.88267
|  | 19.79074 | 18.89603
|  | 19.79885 | 18.90937
|  | 19.80967 | 18.92268
|  | 19.82048 | 18.93596
|  | 19.8313 | 18.94919
|  | 19.83941 | 18.96237
|  | 19.85023 | 18.97551
|  | 19.86104 | 18.98863
|  | 19.86915 | 19.00173
|  | 19.87997 | 19.0148
|  | 19.89078 | 19.02783
|  | 19.89889 | 19.04084
|  | 19.9097 | 19.05378
|  | 19.92052 | 19.06666
|  | 19.93133 | 19.07949
|  | 19.93944 | 19.09229
|  | 19.95025 | 19.10502
|  | 19.96106 | 19.1176
|  | 19.96917 | 19.12994
|  | 19.97998 | 19.14193
|  | 19.99079 | 19.15347
|  | 19.9989 | 19.16491