## Transmission
Transmission of Sapphire with 2 - 5 µm AR Coating
|  | Wavelength (µm) | Transmission (%)
|  | 1.59996 | 20.4877
|  | 1.60243 | 20.6828
|  | 1.6049 | 20.8632
|  | 1.60737 | 21.0927
Product Raw Data |  | 1.60983 | 21.3086
Transmission of Sapphire with 2 - 5 µm AR Coating |  | 1.6123 | 21.5155
|  | 1.61477 | 21.7612
Item # | WG31050-E1 | 1.61724 | 21.9857
DISCLAIMER: The data presented here are typical. Slight variations in performance data will occur from lot to lot. Please contact Technical Support with any questions regarding the use or reliability of this data. |  | 1.61971 | 22.2354
|  | 1.62218 | 22.436
|  | 1.62465 | 22.682
|  | 1.62712 | 22.9287
|  | 1.62959 | 23.1692
|  | 1.63206 | 23.4077
This data may be used in publications. However, please cite Thorlabs as the source. |  | 1.63453 | 23.6692
|  | 1.63699 | 23.9464
|  | 1.63946 | 24.1879
Additional Information: |  | 1.64193 | 24.4809
This is a measurement at normal incidence of the total transmission of our 5 mm thick AR-coated sapphire window. |  | 1.6444 | 24.7458
|  | 1.64687 | 25.0474
|  | 1.64934 | 25.3239
|  | 1.65181 | 25.6027
|  | 1.65428 | 25.8986
|  | 1.65675 | 26.1918
|  | 1.65922 | 26.4977
|  | 1.66169 | 26.8424
|  | 1.66415 | 27.1533
|  | 1.66662 | 27.4692
|  | 1.66909 | 27.7934
|  | 1.67156 | 28.1344
|  | 1.67403 | 28.4563
|  | 1.6765 | 28.8108
|  | 1.67897 | 29.1633
|  | 1.68144 | 29.5186
|  | 1.68391 | 29.8581
|  | 1.68638 | 30.2145
|  | 1.68884 | 30.5848
|  | 1.69131 | 30.9696
|  | 1.69378 | 31.3559
|  | 1.69625 | 31.7418
|  | 1.69872 | 32.1312
|  | 1.70119 | 32.5309
|  | 1.70366 | 32.9248
|  | 1.70613 | 33.3278
|  | 1.7086 | 33.7396
|  | 1.71107 | 34.1587
|  | 1.71354 | 34.6125
|  | 1.716 | 35.0701
|  | 1.71847 | 35.521
|  | 1.72094 | 35.9775
|  | 1.72341 | 36.4435
|  | 1.72588 | 36.9104
|  | 1.72835 | 37.38
|  | 1.73082 | 37.8477
|  | 1.73329 | 38.3378
|  | 1.73576 | 38.8296
|  | 1.73823 | 39.3262
|  | 1.7407 | 39.7962
|  | 1.74316 | 40.3112
|  | 1.74563 | 40.8114
|  | 1.7481 | 41.2894
|  | 1.75057 | 41.824
|  | 1.75304 | 42.3556
|  | 1.75551 | 42.8891
|  | 1.75798 | 43.4422
|  | 1.76045 | 43.9873
|  | 1.76292 | 44.5506
|  | 1.76539 | 45.0877
|  | 1.76786 | 45.641
|  | 1.77032 | 46.2089
|  | 1.77279 | 46.7841
|  | 1.77526 | 47.3526
|  | 1.77773 | 47.9366
|  | 1.7802 | 48.5161
|  | 1.78267 | 49.1122
|  | 1.78514 | 49.6857
|  | 1.78761 | 50.2843
|  | 1.79008 | 50.8782
|  | 1.79255 | 51.4845
|  | 1.79502 | 52.0894
|  | 1.79748 | 52.718
|  | 1.79995 | 53.3196
|  | 1.80242 | 53.931
|  | 1.80489 | 54.5491
|  | 1.80736 | 55.177
|  | 1.80983 | 55.7941
|  | 1.8123 | 56.4301
|  | 1.81477 | 57.0576
|  | 1.81724 | 57.6923
|  | 1.81971 | 58.3139
|  | 1.82217 | 58.9556
|  | 1.82464 | 59.6158
|  | 1.82711 | 60.246
|  | 1.82958 | 60.8917
|  | 1.83205 | 61.5265
|  | 1.83452 | 62.1725
|  | 1.83699 | 62.7913
|  | 1.83946 | 63.4606
|  | 1.84193 | 64.0804
|  | 1.8444 | 64.7603
|  | 1.84687 | 65.3653
|  | 1.84933 | 66.0144
|  | 1.8518 | 66.6873
|  | 1.85427 | 67.3177
|  | 1.85674 | 67.945
|  | 1.85921 | 68.5787
|  | 1.86168 | 69.2375
|  | 1.86415 | 69.8636
|  | 1.86662 | 70.5043
|  | 1.86909 | 71.1165
|  | 1.87156 | 71.7148
|  | 1.87403 | 72.3472
|  | 1.87649 | 72.9692
|  | 1.87896 | 73.5896
|  | 1.88143 | 74.2048
|  | 1.8839 | 74.7995
|  | 1.88637 | 75.4153
|  | 1.88884 | 76.0143
|  | 1.89131 | 76.5808
|  | 1.89378 | 77.1796
|  | 1.89625 | 77.7539
|  | 1.89872 | 78.315
|  | 1.90119 | 78.8826
|  | 1.90365 | 79.4374
|  | 1.90612 | 79.9705
|  | 1.90859 | 80.541
|  | 1.91106 | 81.087
|  | 1.91353 | 81.5998
|  | 1.916 | 82.1324
|  | 1.91847 | 82.6556
|  | 1.92094 | 83.1374
|  | 1.92341 | 83.6729
|  | 1.92588 | 84.1627
|  | 1.92834 | 84.6383
|  | 1.93081 | 85.1243
|  | 1.93328 | 85.5989
|  | 1.93575 | 86.0586
|  | 1.93822 | 86.5079
|  | 1.94069 | 86.952
|  | 1.94316 | 87.3938
|  | 1.94563 | 87.8365
|  | 1.9481 | 88.2667
|  | 1.95057 | 88.6711
|  | 1.95304 | 89.079
|  | 1.9555 | 89.4818
|  | 1.95797 | 89.8659
|  | 1.96044 | 90.2356
|  | 1.96291 | 90.6157
|  | 1.96538 | 90.9785
|  | 1.96785 | 91.3137
|  | 1.97032 | 91.6754
|  | 1.97279 | 91.9973
|  | 1.97526 | 92.3135
|  | 1.97773 | 92.6325
|  | 1.9802 | 92.9627
|  | 1.98266 | 93.2494
|  | 1.98513 | 93.5285
|  | 1.9876 | 93.8026
|  | 1.99007 | 94.0689
|  | 1.99254 | 94.3399
|  | 1.99501 | 94.6031
|  | 1.99748 | 94.8447
|  | 1.99995 | 95.0804
|  | 2.00242 | 95.3226
|  | 2.00489 | 95.539
|  | 2.00736 | 95.7521
|  | 2.00982 | 95.9431
|  | 2.01229 | 96.1413
|  | 2.01476 | 96.3363
|  | 2.01723 | 96.5222
|  | 2.0197 | 96.7086
|  | 2.02217 | 96.8849
|  | 2.02464 | 97.0452
|  | 2.02711 | 97.1898
|  | 2.02958 | 97.343
|  | 2.03205 | 97.4842
|  | 2.03452 | 97.6303
|  | 2.03698 | 97.7412
|  | 2.03945 | 97.8543
|  | 2.04192 | 97.9736
|  | 2.04439 | 98.0826
|  | 2.04686 | 98.1952
|  | 2.04933 | 98.292
|  | 2.0518 | 98.3685
|  | 2.05427 | 98.4595
|  | 2.05674 | 98.5549
|  | 2.05921 | 98.6242
|  | 2.06167 | 98.6904
|  | 2.06414 | 98.762
|  | 2.06661 | 98.8198
|  | 2.06908 | 98.8729
|  | 2.07155 | 98.9262
|  | 2.07402 | 98.9745
|  | 2.07649 | 99.0276
|  | 2.07896 | 99.0595
|  | 2.08143 | 99.1007
|  | 2.0839 | 99.1375
|  | 2.08637 | 99.1572
|  | 2.08883 | 99.1763
|  | 2.0913 | 99.2052
|  | 2.09377 | 99.2252
|  | 2.09624 | 99.2435
|  | 2.09871 | 99.2604
|  | 2.10118 | 99.2688
|  | 2.10365 | 99.2873
|  | 2.10612 | 99.291
|  | 2.10859 | 99.2935
|  | 2.11106 | 99.2851
|  | 2.11353 | 99.2855
|  | 2.11599 | 99.2778
|  | 2.11846 | 99.2687
|  | 2.12093 | 99.2725
|  | 2.1234 | 99.2546
|  | 2.12587 | 99.2554
|  | 2.12834 | 99.2337
|  | 2.13081 | 99.2226
|  | 2.13328 | 99.2115
|  | 2.13575 | 99.1935
|  | 2.13822 | 99.1785
|  | 2.14069 | 99.1527
|  | 2.14315 | 99.118
|  | 2.14562 | 99.0989
|  | 2.14809 | 99.0758
|  | 2.15056 | 99.0684
|  | 2.15303 | 99.0292
|  | 2.1555 | 99.0099
|  | 2.15797 | 98.9865
|  | 2.16044 | 98.9612
|  | 2.16291 | 98.9365
|  | 2.16538 | 98.9069
|  | 2.16784 | 98.8795
|  | 2.17031 | 98.8413
|  | 2.17278 | 98.8161
|  | 2.17525 | 98.7876
|  | 2.17772 | 98.7556
|  | 2.18019 | 98.7151
|  | 2.18266 | 98.6895
|  | 2.18513 | 98.6596
|  | 2.1876 | 98.6411
|  | 2.19007 | 98.6087
|  | 2.19254 | 98.5729
|  | 2.195 | 98.5498
|  | 2.19747 | 98.5188
|  | 2.19994 | 98.481
|  | 2.20241 | 98.4507
|  | 2.20488 | 98.4212
|  | 2.20735 | 98.3934
|  | 2.20982 | 98.3592
|  | 2.21229 | 98.3392
|  | 2.21476 | 98.3081
|  | 2.21723 | 98.2746
|  | 2.2197 | 98.2535
|  | 2.22216 | 98.2284
|  | 2.22463 | 98.2022
|  | 2.2271 | 98.1758
|  | 2.22957 | 98.1472
|  | 2.23204 | 98.1165
|  | 2.23451 | 98.096
|  | 2.23698 | 98.0698
|  | 2.23945 | 98.0488
|  | 2.24192 | 98.0311
|  | 2.24439 | 98.0071
|  | 2.24686 | 97.9821
|  | 2.24932 | 97.9596
|  | 2.25179 | 97.9411
|  | 2.25426 | 97.9202
|  | 2.25673 | 97.9047
|  | 2.2592 | 97.8863
|  | 2.26167 | 97.8638
|  | 2.26414 | 97.8501
|  | 2.26661 | 97.8315
|  | 2.26908 | 97.8144
|  | 2.27155 | 97.8057
|  | 2.27401 | 97.7879
|  | 2.27648 | 97.7658
|  | 2.27895 | 97.7575
|  | 2.28142 | 97.7477
|  | 2.28389 | 97.7348
|  | 2.28636 | 97.7242
|  | 2.28883 | 97.7146
|  | 2.2913 | 97.7113
|  | 2.29377 | 97.6918
|  | 2.29624 | 97.6808
|  | 2.29871 | 97.6643
|  | 2.30117 | 97.66
|  | 2.30364 | 97.6593
|  | 2.30611 | 97.6558
|  | 2.30858 | 97.6477
|  | 2.31105 | 97.6495
|  | 2.31352 | 97.645
|  | 2.31599 | 97.6416
|  | 2.31846 | 97.6389
|  | 2.32093 | 97.6362
|  | 2.3234 | 97.6314
|  | 2.32587 | 97.6324
|  | 2.32833 | 97.6318
|  | 2.3308 | 97.6289
|  | 2.33327 | 97.6298
|  | 2.33574 | 97.6365
|  | 2.33821 | 97.6436
|  | 2.34068 | 97.6527
|  | 2.34315 | 97.6617
|  | 2.34562 | 97.6589
|  | 2.34809 | 97.6527
|  | 2.35056 | 97.6643
|  | 2.35303 | 97.6776
|  | 2.35549 | 97.6798
|  | 2.35796 | 97.6863
|  | 2.36043 | 97.692
|  | 2.3629 | 97.7001
|  | 2.36537 | 97.7013
|  | 2.36784 | 97.7095
|  | 2.37031 | 97.7208
|  | 2.37278 | 97.7316
|  | 2.37525 | 97.7409
|  | 2.37772 | 97.7569
|  | 2.38019 | 97.7704
|  | 2.38265 | 97.7825
|  | 2.38512 | 97.7949
|  | 2.38759 | 97.8123
|  | 2.39006 | 97.8257
|  | 2.39253 | 97.8415
|  | 2.395 | 97.8524
|  | 2.39747 | 97.8637
|  | 2.39994 | 97.8748
|  | 2.40241 | 97.8899
|  | 2.40488 | 97.9003
|  | 2.40734 | 97.9159
|  | 2.40981 | 97.9351
|  | 2.41228 | 97.959
|  | 2.41475 | 97.9726
|  | 2.41722 | 97.9882
|  | 2.41969 | 98.0132
|  | 2.42216 | 98.0255
|  | 2.42463 | 98.049
|  | 2.4271 | 98.0771
|  | 2.42957 | 98.0931
|  | 2.43204 | 98.1145
|  | 2.4345 | 98.1371
|  | 2.43697 | 98.149
|  | 2.43944 | 98.1696
|  | 2.44191 | 98.184
|  | 2.44438 | 98.2037
|  | 2.44685 | 98.2289
|  | 2.44932 | 98.2503
|  | 2.45179 | 98.2683
|  | 2.45426 | 98.286
|  | 2.45673 | 98.3079
|  | 2.4592 | 98.3364
|  | 2.46166 | 98.36
|  | 2.46413 | 98.3779
|  | 2.4666 | 98.4058
|  | 2.46907 | 98.436
|  | 2.47154 | 98.4528
|  | 2.47401 | 98.4684
|  | 2.47648 | 98.4999
|  | 2.47895 | 98.5235
|  | 2.48142 | 98.5332
|  | 2.48389 | 98.5474
|  | 2.48636 | 98.5675
|  | 2.48882 | 98.5877
|  | 2.49129 | 98.6062
|  | 2.49376 | 98.6272
|  | 2.49623 | 98.6539
|  | 2.4987 | 98.6833
|  | 2.50117 | 98.7068
|  | 2.50364 | 98.7269
|  | 2.50611 | 98.7508
|  | 2.50858 | 98.7792
|  | 2.51105 | 98.8024
|  | 2.51351 | 98.8157
|  | 2.51598 | 98.825
|  | 2.51845 | 98.8387
|  | 2.52092 | 98.871
|  | 2.52339 | 98.888
|  | 2.52586 | 98.9054
|  | 2.52833 | 98.9338
|  | 2.5308 | 98.9465
|  | 2.53327 | 98.9517
|  | 2.53574 | 98.9745
|  | 2.53821 | 99.0011
|  | 2.54067 | 99.0417
|  | 2.54314 | 99.0338
|  | 2.54561 | 99.0427
|  | 2.54808 | 99.0573
|  | 2.55055 | 99.0701
|  | 2.55302 | 99.0811
|  | 2.55549 | 99.1387
|  | 2.55796 | 99.1776
|  | 2.56043 | 99.1333
|  | 2.5629 | 99.0703
|  | 2.56537 | 99.1268
|  | 2.56783 | 99.1987
|  | 2.5703 | 99.197
|  | 2.57277 | 99.222
|  | 2.57524 | 99.2075
|  | 2.57771 | 99.2213
|  | 2.58018 | 99.2638
|  | 2.58265 | 99.2236
|  | 2.58512 | 99.2031
|  | 2.58759 | 99.2429
|  | 2.59006 | 99.2919
|  | 2.59253 | 99.3201
|  | 2.59499 | 99.1775
|  | 2.59746 | 99.2566
|  | 2.59993 | 99.4067
|  | 2.6024 | 99.3781
|  | 2.60487 | 99.2999
|  | 2.60734 | 99.3239
|  | 2.60981 | 99.3906
|  | 2.61228 | 99.4275
|  | 2.61475 | 99.4279
|  | 2.61722 | 99.366
|  | 2.61969 | 99.3765
|  | 2.62215 | 99.4624
|  | 2.62462 | 99.5303
|  | 2.62709 | 99.4812
|  | 2.62956 | 99.4349
|  | 2.63203 | 99.4221
|  | 2.6345 | 99.5066
|  | 2.63697 | 99.5945
|  | 2.63944 | 99.6239
|  | 2.64191 | 99.6014
|  | 2.64438 | 99.6004
|  | 2.64684 | 99.6069
|  | 2.64931 | 99.6371
|  | 2.65178 | 99.6075
|  | 2.65425 | 99.5668
|  | 2.65672 | 99.5895
|  | 2.65919 | 99.5867
|  | 2.66166 | 99.5531
|  | 2.66413 | 99.5115
|  | 2.6666 | 99.3807
|  | 2.66907 | 99.396
|  | 2.67154 | 99.4416
|  | 2.674 | 99.5248
|  | 2.67647 | 99.4808
|  | 2.67894 | 99.4227
|  | 2.68141 | 99.5022
|  | 2.68388 | 99.5123
|  | 2.68635 | 99.483
|  | 2.68882 | 99.5005
|  | 2.69129 | 99.5159
|  | 2.69376 | 99.4198
|  | 2.69623 | 99.3545
|  | 2.6987 | 99.4241
|  | 2.70116 | 99.4125
|  | 2.70363 | 99.3877
|  | 2.7061 | 99.3759
|  | 2.70857 | 99.293
|  | 2.71104 | 99.1932
|  | 2.71351 | 99.2213
|  | 2.71598 | 99.2315
|  | 2.71845 | 99.1368
|  | 2.72092 | 98.9872
|  | 2.72339 | 98.955
|  | 2.72586 | 98.9543
|  | 2.72832 | 99.0144
|  | 2.73079 | 99.0313
|  | 2.73326 | 98.9665
|  | 2.73573 | 98.835
|  | 2.7382 | 98.7146
|  | 2.74067 | 98.4943
|  | 2.74314 | 98.4516
|  | 2.74561 | 98.468
|  | 2.74808 | 98.3885
|  | 2.75055 | 98.2639
|  | 2.75301 | 98.105
|  | 2.75548 | 97.8735
|  | 2.75795 | 97.7333
|  | 2.76042 | 97.6751
|  | 2.76289 | 97.4813
|  | 2.76536 | 97.2724
|  | 2.76783 | 97.1206
|  | 2.7703 | 96.9587
|  | 2.77277 | 96.8132
|  | 2.77524 | 96.7009
|  | 2.77771 | 96.5396
|  | 2.78017 | 96.3562
|  | 2.78264 | 96.1948
|  | 2.78511 | 96.0656
|  | 2.78758 | 95.895
|  | 2.79005 | 95.7702
|  | 2.79252 | 95.6721
|  | 2.79499 | 95.5286
|  | 2.79746 | 95.395
|  | 2.79993 | 95.2855
|  | 2.8024 | 95.1266
|  | 2.80487 | 94.9639
|  | 2.80733 | 94.9145
|  | 2.8098 | 94.851
|  | 2.81227 | 94.7588
|  | 2.81474 | 94.6598
|  | 2.81721 | 94.5748
|  | 2.81968 | 94.4999
|  | 2.82215 | 94.4255
|  | 2.82462 | 94.3561
|  | 2.82709 | 94.2791
|  | 2.82956 | 94.1951
|  | 2.83203 | 94.1119
|  | 2.83449 | 94.0318
|  | 2.83696 | 93.9752
|  | 2.83943 | 93.9247
|  | 2.8419 | 93.8837
|  | 2.84437 | 93.861
|  | 2.84684 | 93.824
|  | 2.84931 | 93.7678
|  | 2.85178 | 93.734
|  | 2.85425 | 93.7172
|  | 2.85672 | 93.7003
|  | 2.85918 | 93.6805
|  | 2.86165 | 93.6516
|  | 2.86412 | 93.624
|  | 2.86659 | 93.602
|  | 2.86906 | 93.5773
|  | 2.87153 | 93.5557
|  | 2.874 | 93.5561
|  | 2.87647 | 93.5463
|  | 2.87894 | 93.5293
|  | 2.88141 | 93.5356
|  | 2.88388 | 93.5395
|  | 2.88634 | 93.5111
|  | 2.88881 | 93.4868
|  | 2.89128 | 93.4781
|  | 2.89375 | 93.4653
|  | 2.89622 | 93.4576
|  | 2.89869 | 93.4498
|  | 2.90116 | 93.4382
|  | 2.90363 | 93.4334
|  | 2.9061 | 93.4482
|  | 2.90857 | 93.4806
|  | 2.91104 | 93.5027
|  | 2.9135 | 93.4965
|  | 2.91597 | 93.4832
|  | 2.91844 | 93.468
|  | 2.92091 | 93.4544
|  | 2.92338 | 93.4523
|  | 2.92585 | 93.4608
|  | 2.92832 | 93.4814
|  | 2.93079 | 93.5049
|  | 2.93326 | 93.5158
|  | 2.93573 | 93.517
|  | 2.9382 | 93.5333
|  | 2.94066 | 93.5603
|  | 2.94313 | 93.564
|  | 2.9456 | 93.5656
|  | 2.94807 | 93.5846
|  | 2.95054 | 93.591
|  | 2.95301 | 93.5854
|  | 2.95548 | 93.596
|  | 2.95795 | 93.6219
|  | 2.96042 | 93.6437
|  | 2.96289 | 93.6574
|  | 2.96536 | 93.6864
|  | 2.96782 | 93.7266
|  | 2.97029 | 93.7403
|  | 2.97276 | 93.7328
|  | 2.97523 | 93.7383
|  | 2.9777 | 93.7478
|  | 2.98017 | 93.7581
|  | 2.98264 | 93.7905
|  | 2.98511 | 93.8186
|  | 2.98758 | 93.8262
|  | 2.99005 | 93.8455
|  | 2.99251 | 93.8769
|  | 2.99498 | 93.9
|  | 2.99745 | 93.9047
|  | 2.99992 | 93.9019
|  | 3.00239 | 93.914
|  | 3.00486 | 93.9447
|  | 3.00733 | 93.9761
|  | 3.0098 | 93.9881
|  | 3.01227 | 93.9934
|  | 3.01474 | 94.0063
|  | 3.01721 | 94.027
|  | 3.01967 | 94.0588
|  | 3.02214 | 94.1006
|  | 3.02461 | 94.1301
|  | 3.02708 | 94.1335
|  | 3.02955 | 94.1253
|  | 3.03202 | 94.1382
|  | 3.03449 | 94.1657
|  | 3.03696 | 94.177
|  | 3.03943 | 94.1684
|  | 3.0419 | 94.1602
|  | 3.04437 | 94.1662
|  | 3.04683 | 94.1763
|  | 3.0493 | 94.1852
|  | 3.05177 | 94.2005
|  | 3.05424 | 94.2226
|  | 3.05671 | 94.2386
|  | 3.05918 | 94.2359
|  | 3.06165 | 94.2187
|  | 3.06412 | 94.2086
|  | 3.06659 | 94.2075
|  | 3.06906 | 94.2148
|  | 3.07153 | 94.2236
|  | 3.07399 | 94.2241
|  | 3.07646 | 94.2292
|  | 3.07893 | 94.2417
|  | 3.0814 | 94.2395
|  | 3.08387 | 94.2245
|  | 3.08634 | 94.2158
|  | 3.08881 | 94.2212
|  | 3.09128 | 94.2359
|  | 3.09375 | 94.2364
|  | 3.09622 | 94.2131
|  | 3.09868 | 94.1948
|  | 3.10115 | 94.1922
|  | 3.10362 | 94.1978
|  | 3.10609 | 94.2017
|  | 3.10856 | 94.2026
|  | 3.11103 | 94.2021
|  | 3.1135 | 94.2018
|  | 3.11597 | 94.2047
|  | 3.11844 | 94.2123
|  | 3.12091 | 94.2221
|  | 3.12338 | 94.2314
|  | 3.12584 | 94.2378
|  | 3.12831 | 94.2455
|  | 3.13078 | 94.2594
|  | 3.13325 | 94.278
|  | 3.13572 | 94.2946
|  | 3.13819 | 94.3052
|  | 3.14066 | 94.3144
|  | 3.14313 | 94.3244
|  | 3.1456 | 94.3328
|  | 3.14807 | 94.344
|  | 3.15054 | 94.3591
|  | 3.153 | 94.3723
|  | 3.15547 | 94.3809
|  | 3.15794 | 94.387
|  | 3.16041 | 94.3968
|  | 3.16288 | 94.4093
|  | 3.16535 | 94.4221
|  | 3.16782 | 94.4415
|  | 3.17029 | 94.4704
|  | 3.17276 | 94.49
|  | 3.17523 | 94.4891
|  | 3.1777 | 94.4832
|  | 3.18016 | 94.489
|  | 3.18263 | 94.5072
|  | 3.1851 | 94.5307
|  | 3.18757 | 94.5399
|  | 3.19004 | 94.5389
|  | 3.19251 | 94.5471
|  | 3.19498 | 94.5639
|  | 3.19745 | 94.5747
|  | 3.19992 | 94.587
|  | 3.20239 | 94.6113
|  | 3.20485 | 94.6432
|  | 3.20732 | 94.6653
|  | 3.20979 | 94.6712
|  | 3.21226 | 94.6682
|  | 3.21473 | 94.6689
|  | 3.2172 | 94.676
|  | 3.21967 | 94.68
|  | 3.22214 | 94.6851
|  | 3.22461 | 94.6979
|  | 3.22708 | 94.7075
|  | 3.22955 | 94.7079
|  | 3.23201 | 94.7142
|  | 3.23448 | 94.7334
|  | 3.23695 | 94.7557
|  | 3.23942 | 94.7732
|  | 3.24189 | 94.7889
|  | 3.24436 | 94.8023
|  | 3.24683 | 94.8129
|  | 3.2493 | 94.8151
|  | 3.25177 | 94.8069
|  | 3.25424 | 94.8019
|  | 3.25671 | 94.8119
|  | 3.25917 | 94.832
|  | 3.26164 | 94.8445
|  | 3.26411 | 94.8456
|  | 3.26658 | 94.8464
|  | 3.26905 | 94.8565
|  | 3.27152 | 94.8738
|  | 3.27399 | 94.8903
|  | 3.27646 | 94.9052
|  | 3.27893 | 94.9182
|  | 3.2814 | 94.933
|  | 3.28387 | 94.9554
|  | 3.28633 | 94.9756
|  | 3.2888 | 94.9808
|  | 3.29127 | 94.9803
|  | 3.29374 | 94.9888
|  | 3.29621 | 95.0026
|  | 3.29868 | 95.0081
|  | 3.30115 | 95.0075
|  | 3.30362 | 95.0133
|  | 3.30609 | 95.0258
|  | 3.30856 | 95.0374
|  | 3.31103 | 95.0496
|  | 3.31349 | 95.0705
|  | 3.31596 | 95.0938
|  | 3.31843 | 95.1052
|  | 3.3209 | 95.1024
|  | 3.32337 | 95.0927
|  | 3.32584 | 95.0871
|  | 3.32831 | 95.0906
|  | 3.33078 | 95.0995
|  | 3.33325 | 95.1121
|  | 3.33572 | 95.1264
|  | 3.33818 | 95.1375
|  | 3.34065 | 95.1453
|  | 3.34312 | 95.1481
|  | 3.34559 | 95.144
|  | 3.34806 | 95.1423
|  | 3.35053 | 95.1513
|  | 3.353 | 95.17
|  | 3.35547 | 95.1885
|  | 3.35794 | 95.1978
|  | 3.36041 | 95.2012
|  | 3.36288 | 95.2043
|  | 3.36534 | 95.2019
|  | 3.36781 | 95.1912
|  | 3.37028 | 95.1769
|  | 3.37275 | 95.1656
|  | 3.37522 | 95.16
|  | 3.37769 | 95.1605
|  | 3.38016 | 95.1696
|  | 3.38263 | 95.1901
|  | 3.3851 | 95.2185
|  | 3.38757 | 95.2444
|  | 3.39004 | 95.2635
|  | 3.3925 | 95.2797
|  | 3.39497 | 95.2898
|  | 3.39744 | 95.284
|  | 3.39991 | 95.262
|  | 3.40238 | 95.2343
|  | 3.40485 | 95.2114
|  | 3.40732 | 95.1968
|  | 3.40979 | 95.1864
|  | 3.41226 | 95.1718
|  | 3.41473 | 95.1477
|  | 3.4172 | 95.1217
|  | 3.41966 | 95.109
|  | 3.42213 | 95.1188
|  | 3.4246 | 95.1509
|  | 3.42707 | 95.1991
|  | 3.42954 | 95.2527
|  | 3.43201 | 95.3015
|  | 3.43448 | 95.3385
|  | 3.43695 | 95.3622
|  | 3.43942 | 95.3806
|  | 3.44189 | 95.4022
|  | 3.44435 | 95.4251
|  | 3.44682 | 95.4446
|  | 3.44929 | 95.4638
|  | 3.45176 | 95.4855
|  | 3.45423 | 95.5034
|  | 3.4567 | 95.5141
|  | 3.45917 | 95.5244
|  | 3.46164 | 95.5395
|  | 3.46411 | 95.5563
|  | 3.46658 | 95.5712
|  | 3.46905 | 95.5842
|  | 3.47151 | 95.5974
|  | 3.47398 | 95.6132
|  | 3.47645 | 95.6329
|  | 3.47892 | 95.6529
|  | 3.48139 | 95.6642
|  | 3.48386 | 95.6632
|  | 3.48633 | 95.6572
|  | 3.4888 | 95.6534
|  | 3.49127 | 95.6523
|  | 3.49374 | 95.6525
|  | 3.49621 | 95.6496
|  | 3.49867 | 95.6381
|  | 3.50114 | 95.6201
|  | 3.50361 | 95.607
|  | 3.50608 | 95.6102
|  | 3.50855 | 95.6359
|  | 3.51102 | 95.6774
|  | 3.51349 | 95.7209
|  | 3.51596 | 95.761
|  | 3.51843 | 95.8018
|  | 3.5209 | 95.8417
|  | 3.52337 | 95.8718
|  | 3.52583 | 95.8891
|  | 3.5283 | 95.8996
|  | 3.53077 | 95.91
|  | 3.53324 | 95.9226
|  | 3.53571 | 95.9377
|  | 3.53818 | 95.9548
|  | 3.54065 | 95.9726
|  | 3.54312 | 95.9884
|  | 3.54559 | 96.0014
|  | 3.54806 | 96.0147
|  | 3.55053 | 96.031
|  | 3.55299 | 96.0492
|  | 3.55546 | 96.0672
|  | 3.55793 | 96.0828
|  | 3.5604 | 96.0942
|  | 3.56287 | 96.1021
|  | 3.56534 | 96.1101
|  | 3.56781 | 96.122
|  | 3.57028 | 96.1391
|  | 3.57275 | 96.1577
|  | 3.57522 | 96.1715
|  | 3.57768 | 96.1794
|  | 3.58015 | 96.1867
|  | 3.58262 | 96.1971
|  | 3.58509 | 96.2082
|  | 3.58756 | 96.2168
|  | 3.59003 | 96.2235
|  | 3.5925 | 96.2304
|  | 3.59497 | 96.2389
|  | 3.59744 | 96.2503
|  | 3.59991 | 96.266
|  | 3.60238 | 96.284
|  | 3.60484 | 96.2997
|  | 3.60731 | 96.3102
|  | 3.60978 | 96.3176
|  | 3.61225 | 96.3259
|  | 3.61472 | 96.3372
|  | 3.61719 | 96.3512
|  | 3.61966 | 96.3658
|  | 3.62213 | 96.38
|  | 3.6246 | 96.3947
|  | 3.62707 | 96.4105
|  | 3.62954 | 96.427
|  | 3.632 | 96.4438
|  | 3.63447 | 96.461
|  | 3.63694 | 96.4779
|  | 3.63941 | 96.4922
|  | 3.64188 | 96.5019
|  | 3.64435 | 96.5089
|  | 3.64682 | 96.5178
|  | 3.64929 | 96.5314
|  | 3.65176 | 96.5464
|  | 3.65423 | 96.5583
|  | 3.6567 | 96.5679
|  | 3.65916 | 96.5775
|  | 3.66163 | 96.5886
|  | 3.6641 | 96.6019
|  | 3.66657 | 96.6164
|  | 3.66904 | 96.6286
|  | 3.67151 | 96.6366
|  | 3.67398 | 96.6419
|  | 3.67645 | 96.6472
|  | 3.67892 | 96.6539
|  | 3.68139 | 96.6627
|  | 3.68385 | 96.6735
|  | 3.68632 | 96.6859
|  | 3.68879 | 96.6987
|  | 3.69126 | 96.71
|  | 3.69373 | 96.7191
|  | 3.6962 | 96.7283
|  | 3.69867 | 96.7395
|  | 3.70114 | 96.7515
|  | 3.70361 | 96.7627
|  | 3.70608 | 96.7745
|  | 3.70855 | 96.7875
|  | 3.71101 | 96.7998
|  | 3.71348 | 96.8104
|  | 3.71595 | 96.8199
|  | 3.71842 | 96.83
|  | 3.72089 | 96.8414
|  | 3.72336 | 96.8539
|  | 3.72583 | 96.8672
|  | 3.7283 | 96.882
|  | 3.73077 | 96.8984
|  | 3.73324 | 96.9137
|  | 3.73571 | 96.9249
|  | 3.73817 | 96.9327
|  | 3.74064 | 96.9394
|  | 3.74311 | 96.9468
|  | 3.74558 | 96.9557
|  | 3.74805 | 96.9652
|  | 3.75052 | 96.9744
|  | 3.75299 | 96.9834
|  | 3.75546 | 96.9926
|  | 3.75793 | 97.0011
|  | 3.7604 | 97.0077
|  | 3.76287 | 97.0136
|  | 3.76533 | 97.021
|  | 3.7678 | 97.0293
|  | 3.77027 | 97.0367
|  | 3.77274 | 97.0428
|  | 3.77521 | 97.0485
|  | 3.77768 | 97.0549
|  | 3.78015 | 97.0623
|  | 3.78262 | 97.0712
|  | 3.78509 | 97.0821
|  | 3.78756 | 97.095
|  | 3.79002 | 97.1076
|  | 3.79249 | 97.1172
|  | 3.79496 | 97.1236
|  | 3.79743 | 97.1282
|  | 3.7999 | 97.1334
|  | 3.80237 | 97.1411
|  | 3.80484 | 97.1515
|  | 3.80731 | 97.1628
|  | 3.80978 | 97.1712
|  | 3.81225 | 97.1767
|  | 3.81472 | 97.1824
|  | 3.81718 | 97.1898
|  | 3.81965 | 97.198
|  | 3.82212 | 97.2051
|  | 3.82459 | 97.2102
|  | 3.82706 | 97.2149
|  | 3.82953 | 97.2214
|  | 3.832 | 97.229
|  | 3.83447 | 97.2357
|  | 3.83694 | 97.2415
|  | 3.83941 | 97.2472
|  | 3.84188 | 97.2534
|  | 3.84434 | 97.26
|  | 3.84681 | 97.2664
|  | 3.84928 | 97.2724
|  | 3.85175 | 97.2776
|  | 3.85422 | 97.2821
|  | 3.85669 | 97.2863
|  | 3.85916 | 97.2903
|  | 3.86163 | 97.2941
|  | 3.8641 | 97.2981
|  | 3.86657 | 97.3026
|  | 3.86904 | 97.3072
|  | 3.8715 | 97.3107
|  | 3.87397 | 97.3131
|  | 3.87644 | 97.3149
|  | 3.87891 | 97.3171
|  | 3.88138 | 97.3206
|  | 3.88385 | 97.3243
|  | 3.88632 | 97.3264
|  | 3.88879 | 97.3278
|  | 3.89126 | 97.3298
|  | 3.89373 | 97.3332
|  | 3.8962 | 97.3372
|  | 3.89866 | 97.3399
|  | 3.90113 | 97.3409
|  | 3.9036 | 97.3422
|  | 3.90607 | 97.3446
|  | 3.90854 | 97.3482
|  | 3.91101 | 97.3525
|  | 3.91348 | 97.3567
|  | 3.91595 | 97.3606
|  | 3.91842 | 97.3635
|  | 3.92089 | 97.3651
|  | 3.92335 | 97.3659
|  | 3.92582 | 97.3669
|  | 3.92829 | 97.3688
|  | 3.93076 | 97.37
|  | 3.93323 | 97.3699
|  | 3.9357 | 97.3696
|  | 3.93817 | 97.3698
|  | 3.94064 | 97.3703
|  | 3.94311 | 97.3698
|  | 3.94558 | 97.3679
|  | 3.94805 | 97.3661
|  | 3.95051 | 97.3646
|  | 3.95298 | 97.3636
|  | 3.95545 | 97.3623
|  | 3.95792 | 97.3602
|  | 3.96039 | 97.3572
|  | 3.96286 | 97.3537
|  | 3.96533 | 97.3503
|  | 3.9678 | 97.3472
|  | 3.97027 | 97.3439
|  | 3.97274 | 97.3394
|  | 3.97521 | 97.3339
|  | 3.97767 | 97.328
|  | 3.98014 | 97.3224
|  | 3.98261 | 97.3179
|  | 3.98508 | 97.3139
|  | 3.98755 | 97.3095
|  | 3.99002 | 97.3045
|  | 3.99249 | 97.2994
|  | 3.99496 | 97.2946
|  | 3.99743 | 97.29
|  | 3.9999 | 97.2853
|  | 4.00237 | 97.2802
|  | 4.00483 | 97.2746
|  | 4.0073 | 97.2685
|  | 4.00977 | 97.2616
|  | 4.01224 | 97.2548
|  | 4.01471 | 97.2483
|  | 4.01718 | 97.2423
|  | 4.01965 | 97.2361
|  | 4.02212 | 97.2286
|  | 4.02459 | 97.2205
|  | 4.02706 | 97.2125
|  | 4.02952 | 97.2047
|  | 4.03199 | 97.1974
|  | 4.03446 | 97.1904
|  | 4.03693 | 97.1835
|  | 4.0394 | 97.176
|  | 4.04187 | 97.1677
|  | 4.04434 | 97.1579
|  | 4.04681 | 97.1476
|  | 4.04928 | 97.1373
|  | 4.05175 | 97.1271
|  | 4.05422 | 97.1175
|  | 4.05668 | 97.1084
|  | 4.05915 | 97.0987
|  | 4.06162 | 97.088
|  | 4.06409 | 97.076
|  | 4.06656 | 97.0635
|  | 4.06903 | 97.0516
|  | 4.0715 | 97.0397
|  | 4.07397 | 97.0275
|  | 4.07644 | 97.0145
|  | 4.07891 | 97.0013
|  | 4.08138 | 96.9876
|  | 4.08384 | 96.973
|  | 4.08631 | 96.9572
|  | 4.08878 | 96.9404
|  | 4.09125 | 96.9232
|  | 4.09372 | 96.9057
|  | 4.09619 | 96.8878
|  | 4.09866 | 96.8695
|  | 4.10113 | 96.8509
|  | 4.1036 | 96.8322
|  | 4.10607 | 96.8133
|  | 4.10854 | 96.7945
|  | 4.111 | 96.7754
|  | 4.11347 | 96.7561
|  | 4.11594 | 96.7363
|  | 4.11841 | 96.7156
|  | 4.12088 | 96.6932
|  | 4.12335 | 96.6698
|  | 4.12582 | 96.6456
|  | 4.12829 | 96.622
|  | 4.13076 | 96.5998
|  | 4.13323 | 96.5778
|  | 4.13569 | 96.5553
|  | 4.13816 | 96.5314
|  | 4.14063 | 96.5062
|  | 4.1431 | 96.4814
|  | 4.14557 | 96.457
|  | 4.14804 | 96.4333
|  | 4.15051 | 96.4093
|  | 4.15298 | 96.3853
|  | 4.15545 | 96.3613
|  | 4.15792 | 96.3371
|  | 4.16039 | 96.3118
|  | 4.16285 | 96.2859
|  | 4.16532 | 96.2594
|  | 4.16779 | 96.233
|  | 4.17026 | 96.2067
|  | 4.17273 | 96.1799
|  | 4.1752 | 96.1525
|  | 4.17767 | 96.1241
|  | 4.18014 | 96.0954
|  | 4.18261 | 96.0667
|  | 4.18508 | 96.0381
|  | 4.18755 | 96.0089
|  | 4.19001 | 95.9789
|  | 4.19248 | 95.9479
|  | 4.19495 | 95.9153
|  | 4.19742 | 95.8796
|  | 4.19989 | 95.8407
|  | 4.20236 | 95.7981
|  | 4.20483 | 95.7478
|  | 4.2073 | 95.6901
|  | 4.20977 | 95.6267
|  | 4.21224 | 95.5582
|  | 4.21471 | 95.4867
|  | 4.21717 | 95.4123
|  | 4.21964 | 95.3339
|  | 4.22211 | 95.2464
|  | 4.22458 | 95.1522
|  | 4.22705 | 95.0581
|  | 4.22952 | 94.9673
|  | 4.23199 | 94.8948
|  | 4.23446 | 94.8342
|  | 4.23693 | 94.7851
|  | 4.2394 | 94.7496
|  | 4.24187 | 94.7279
|  | 4.24433 | 94.7157
|  | 4.2468 | 94.7127
|  | 4.24927 | 94.717
|  | 4.25174 | 94.7217
|  | 4.25421 | 94.7245
|  | 4.25668 | 94.7162
|  | 4.25915 | 94.6873
|  | 4.26162 | 94.6389
|  | 4.26409 | 94.5646
|  | 4.26656 | 94.4739
|  | 4.26902 | 94.3898
|  | 4.27149 | 94.3166
|  | 4.27396 | 94.2647
|  | 4.27643 | 94.2157
|  | 4.2789 | 94.168
|  | 4.28137 | 94.1182
|  | 4.28384 | 94.0694
|  | 4.28631 | 94.0234
|  | 4.28878 | 93.983
|  | 4.29125 | 93.9505
|  | 4.29372 | 93.9193
|  | 4.29618 | 93.8881
|  | 4.29865 | 93.8499
|  | 4.30112 | 93.8089
|  | 4.30359 | 93.7659
|  | 4.30606 | 93.7224
|  | 4.30853 | 93.6801
|  | 4.311 | 93.6391
|  | 4.31347 | 93.6008
|  | 4.31594 | 93.5636
|  | 4.31841 | 93.5249
|  | 4.32088 | 93.4824
|  | 4.32334 | 93.4303
|  | 4.32581 | 93.373
|  | 4.32828 | 93.3105
|  | 4.33075 | 93.2474
|  | 4.33322 | 93.187
|  | 4.33569 | 93.1297
|  | 4.33816 | 93.0768
|  | 4.34063 | 93.0226
|  | 4.3431 | 92.9668
|  | 4.34557 | 92.9042
|  | 4.34804 | 92.8377
|  | 4.3505 | 92.7682
|  | 4.35297 | 92.6964
|  | 4.35544 | 92.6244
|  | 4.35791 | 92.5524
|  | 4.36038 | 92.4809
|  | 4.36285 | 92.4094
|  | 4.36532 | 92.3377
|  | 4.36779 | 92.2649
|  | 4.37026 | 92.1902
|  | 4.37273 | 92.1141
|  | 4.37519 | 92.0362
|  | 4.37766 | 91.9577
|  | 4.38013 | 91.8789
|  | 4.3826 | 91.7994
|  | 4.38507 | 91.7182
|  | 4.38754 | 91.6358
|  | 4.39001 | 91.5513
|  | 4.39248 | 91.4656
|  | 4.39495 | 91.3794
|  | 4.39742 | 91.2928
|  | 4.39989 | 91.206
|  | 4.40235 | 91.1189
|  | 4.40482 | 91.0309
|  | 4.40729 | 90.9417
|  | 4.40976 | 90.8517
|  | 4.41223 | 90.7604
|  | 4.4147 | 90.6692
|  | 4.41717 | 90.5783
|  | 4.41964 | 90.4885
|  | 4.42211 | 90.3988
|  | 4.42458 | 90.3089
|  | 4.42705 | 90.217
|  | 4.42951 | 90.1245
|  | 4.43198 | 90.0315
|  | 4.43445 | 89.9398
|  | 4.43692 | 89.8487
|  | 4.43939 | 89.7584
|  | 4.44186 | 89.6672
|  | 4.44433 | 89.5751
|  | 4.4468 | 89.4816
|  | 4.44927 | 89.3872
|  | 4.45174 | 89.2931
|  | 4.45421 | 89.2001
|  | 4.45667 | 89.1082
|  | 4.45914 | 89.0166
|  | 4.46161 | 88.9242
|  | 4.46408 | 88.8306
|  | 4.46655 | 88.7366
|  | 4.46902 | 88.6438
|  | 4.47149 | 88.5522
|  | 4.47396 | 88.4619
|  | 4.47643 | 88.371
|  | 4.4789 | 88.2793
|  | 4.48137 | 88.1865
|  | 4.48383 | 88.0924
|  | 4.4863 | 87.9975
|  | 4.48877 | 87.9011
|  | 4.49124 | 87.8036
|  | 4.49371 | 87.7055
|  | 4.49618 | 87.6076
|  | 4.49865 | 87.5099
|  | 4.50112 | 87.4123
|  | 4.50359 | 87.3132
|  | 4.50606 | 87.2132
|  | 4.50852 | 87.1116
|  | 4.51099 | 87.0094
|  | 4.51346 | 86.907
|  | 4.51593 | 86.805
|  | 4.5184 | 86.703
|  | 4.52087 | 86.6012
|  | 4.52334 | 86.4983
|  | 4.52581 | 86.3946
|  | 4.52828 | 86.2899
|  | 4.53075 | 86.1832
|  | 4.53322 | 86.0758
|  | 4.53568 | 85.9671
|  | 4.53815 | 85.8581
|  | 4.54062 | 85.7491
|  | 4.54309 | 85.6397
|  | 4.54556 | 85.5298
|  | 4.54803 | 85.4192
|  | 4.5505 | 85.3083
|  | 4.55297 | 85.1976
|  | 4.55544 | 85.0879
|  | 4.55791 | 84.9787
|  | 4.56038 | 84.87
|  | 4.56284 | 84.7612
|  | 4.56531 | 84.6525
|  | 4.56778 | 84.5441
|  | 4.57025 | 84.4363
|  | 4.57272 | 84.3288
|  | 4.57519 | 84.2218
|  | 4.57766 | 84.1147
|  | 4.58013 | 84.0076
|  | 4.5826 | 83.8997
|  | 4.58507 | 83.7916
|  | 4.58754 | 83.6825
|  | 4.59 | 83.5734
|  | 4.59247 | 83.4642
|  | 4.59494 | 83.3554
|  | 4.59741 | 83.2467
|  | 4.59988 | 83.1377
|  | 4.60235 | 83.0282
|  | 4.60482 | 82.9182
|  | 4.60729 | 82.8069
|  | 4.60976 | 82.6953
|  | 4.61223 | 82.5825
|  | 4.61469 | 82.469
|  | 4.61716 | 82.3549
|  | 4.61963 | 82.2392
|  | 4.6221 | 82.1228
|  | 4.62457 | 82.0048
|  | 4.62704 | 81.8859
|  | 4.62951 | 81.7662
|  | 4.63198 | 81.6452
|  | 4.63445 | 81.5237
|  | 4.63692 | 81.4011
|  | 4.63939 | 81.2781
|  | 4.64185 | 81.1546
|  | 4.64432 | 81.0302
|  | 4.64679 | 80.9053
|  | 4.64926 | 80.7784
|  | 4.65173 | 80.6501
|  | 4.6542 | 80.52
|  | 4.65667 | 80.3881
|  | 4.65914 | 80.2555
|  | 4.66161 | 80.122
|  | 4.66408 | 79.988
|  | 4.66655 | 79.853
|  | 4.66901 | 79.7156
|  | 4.67148 | 79.577
|  | 4.67395 | 79.4341
|  | 4.67642 | 79.2901
|  | 4.67889 | 79.1433
|  | 4.68136 | 78.9953
|  | 4.68383 | 78.8463
|  | 4.6863 | 78.6968
|  | 4.68877 | 78.5472
|  | 4.69124 | 78.3972
|  | 4.69371 | 78.2466
|  | 4.69617 | 78.0949
|  | 4.69864 | 77.9418
|  | 4.70111 | 77.7881
|  | 4.70358 | 77.6335
|  | 4.70605 | 77.479
|  | 4.70852 | 77.3246
|  | 4.71099 | 77.1702
|  | 4.71346 | 77.0157
|  | 4.71593 | 76.8611
|  | 4.7184 | 76.7065
|  | 4.72086 | 76.5521
|  | 4.72333 | 76.3977
|  | 4.7258 | 76.2434
|  | 4.72827 | 76.089
|  | 4.73074 | 75.9345
|  | 4.73321 | 75.7805
|  | 4.73568 | 75.6268
|  | 4.73815 | 75.4747
|  | 4.74062 | 75.3232
|  | 4.74309 | 75.1729
|  | 4.74556 | 75.0231
|  | 4.74802 | 74.8738
|  | 4.75049 | 74.7239
|  | 4.75296 | 74.5739
|  | 4.75543 | 74.4227
|  | 4.7579 | 74.2714
|  | 4.76037 | 74.1195
|  | 4.76284 | 73.9673
|  | 4.76531 | 73.8147
|  | 4.76778 | 73.6616
|  | 4.77025 | 73.5083
|  | 4.77272 | 73.3554
|  | 4.77518 | 73.2028
|  | 4.77765 | 73.0512
|  | 4.78012 | 72.8998
|  | 4.78259 | 72.7487
|  | 4.78506 | 72.5973
|  | 4.78753 | 72.4459
|  | 4.79 | 72.2943
|  | 4.79247 | 72.1428
|  | 4.79494 | 71.9911
|  | 4.79741 | 71.8395
|  | 4.79988 | 71.6876
|  | 4.80234 | 71.5354
|  | 4.80481 | 71.3826
|  | 4.80728 | 71.2286
|  | 4.80975 | 71.0739
|  | 4.81222 | 70.9176
|  | 4.81469 | 70.761
|  | 4.81716 | 70.6035
|  | 4.81963 | 70.4463
|  | 4.8221 | 70.2895
|  | 4.82457 | 70.1333
|  | 4.82704 | 69.978
|  | 4.8295 | 69.8234
|  | 4.83197 | 69.6693
|  | 4.83444 | 69.5146
|  | 4.83691 | 69.3597
|  | 4.83938 | 69.2022
|  | 4.84185 | 69.0444
|  | 4.84432 | 68.8847
|  | 4.84679 | 68.7253
|  | 4.84926 | 68.5666
|  | 4.85173 | 68.4082
|  | 4.85419 | 68.2503
|  | 4.85666 | 68.0921
|  | 4.85913 | 67.9338
|  | 4.8616 | 67.7756
|  | 4.86407 | 67.6176
|  | 4.86654 | 67.4612
|  | 4.86901 | 67.3051
|  | 4.87148 | 67.1509
|  | 4.87395 | 66.997
|  | 4.87642 | 66.8437
|  | 4.87889 | 66.6905
|  | 4.88135 | 66.5372
|  | 4.88382 | 66.3842
|  | 4.88629 | 66.2315
|  | 4.88876 | 66.0792
|  | 4.89123 | 65.9271
|  | 4.8937 | 65.7742
|  | 4.89617 | 65.6211
|  | 4.89864 | 65.4676
|  | 4.90111 | 65.3141
|  | 4.90358 | 65.1628
|  | 4.90605 | 65.0117
|  | 4.90851 | 64.8621
|  | 4.91098 | 64.7124
|  | 4.91345 | 64.5621
|  | 4.91592 | 64.4115
|  | 4.91839 | 64.2605
|  | 4.92086 | 64.1097
|  | 4.92333 | 63.9591
|  | 4.9258 | 63.8087
|  | 4.92827 | 63.6584
|  | 4.93074 | 63.5081
|  | 4.93321 | 63.3578
|  | 4.93567 | 63.2074
|  | 4.93814 | 63.0571
|  | 4.94061 | 62.9068
|  | 4.94308 | 62.7568
|  | 4.94555 | 62.6069
|  | 4.94802 | 62.4571
|  | 4.95049 | 62.3061
|  | 4.95296 | 62.1549
|  | 4.95543 | 62.0011
|  | 4.9579 | 61.8472
|  | 4.96036 | 61.6924
|  | 4.96283 | 61.5379
|  | 4.9653 | 61.3839
|  | 4.96777 | 61.2298
|  | 4.97024 | 61.0752
|  | 4.97271 | 60.9196
|  | 4.97518 | 60.7627
|  | 4.97765 | 60.6047
|  | 4.98012 | 60.4457
|  | 4.98259 | 60.2857
|  | 4.98506 | 60.125
|  | 4.98752 | 59.963
|  | 4.98999 | 59.8002
|  | 4.99246 | 59.6355
|  | 4.99493 | 59.4699
|  | 4.9974 | 59.3021
|  | 4.99987 | 59.1336
|  | 5.00234 | 58.9639
|  | 5.00481 | 58.794
|  | 5.00728 | 58.6241
|  | 5.00975 | 58.4545
|  | 5.01222 | 58.2828
|  | 5.01468 | 58.111
|  | 5.01715 | 57.934
|  | 5.01962 | 57.7564
|  | 5.02209 | 57.5775
|  | 5.02456 | 57.3987
|  | 5.02703 | 57.2242
|  | 5.0295 | 57.0501
|  | 5.03197 | 56.8784
|  | 5.03444 | 56.7069
|  | 5.03691 | 56.5342
|  | 5.03938 | 56.3616
|  | 5.04184 | 56.1869
|  | 5.04431 | 56.0123
|  | 5.04678 | 55.8357
|  | 5.04925 | 55.6592
|  | 5.05172 | 55.4819
|  | 5.05419 | 55.3048
|  | 5.05666 | 55.1275
|  | 5.05913 | 54.9504
|  | 5.0616 | 54.7732
|  | 5.06407 | 54.5961
|  | 5.06653 | 54.4187
|  | 5.069 | 54.2414
|  | 5.07147 | 54.0637
|  | 5.07394 | 53.8861
|  | 5.07641 | 53.7063
|  | 5.07888 | 53.5265
|  | 5.08135 | 53.3434
|  | 5.08382 | 53.1605
|  | 5.08629 | 52.9797
|  | 5.08876 | 52.799
|  | 5.09123 | 52.6237
|  | 5.09369 | 52.4487
|  | 5.09616 | 52.2744
|  | 5.09863 | 52.1004
|  | 5.1011 | 51.9243
|  | 5.10357 | 51.7483
|  | 5.10604 | 51.5718
|  | 5.10851 | 51.3953
|  | 5.11098 | 51.2187
|  | 5.11345 | 51.0422
|  | 5.11592 | 50.8656
|  | 5.11839 | 50.6892
|  | 5.12085 | 50.5134
|  | 5.12332 | 50.3379
|  | 5.12579 | 50.1626
|  | 5.12826 | 49.9875
|  | 5.13073 | 49.8121
|  | 5.1332 | 49.6368
|  | 5.13567 | 49.461
|  | 5.13814 | 49.2849
|  | 5.14061 | 49.1059
|  | 5.14308 | 48.9246
|  | 5.14555 | 48.7403
|  | 5.14801 | 48.5531
|  | 5.15048 | 48.3681
|  | 5.15295 | 48.1859
|  | 5.15542 | 48.0068
|  | 5.15789 | 47.8331
|  | 5.16036 | 47.6592
|  | 5.16283 | 47.4846
|  | 5.1653 | 47.309
|  | 5.16777 | 47.1292
|  | 5.17024 | 46.9492
|  | 5.17271 | 46.7674
|  | 5.17517 | 46.5857
|  | 5.17764 | 46.4048
|  | 5.18011 | 46.224
|  | 5.18258 | 46.045
|  | 5.18505 | 45.8663
|  | 5.18752 | 45.6893
|  | 5.18999 | 45.5128
|  | 5.19246 | 45.3348
|  | 5.19493 | 45.1565
|  | 5.1974 | 44.9761
|  | 5.19986 | 44.7946
|  | 5.20233 | 44.6146
|  | 5.2048 | 44.436
|  | 5.20727 | 44.2577
|  | 5.20974 | 44.0796
|  | 5.21221 | 43.9005
|  | 5.21468 | 43.7186
|  | 5.21715 | 43.5376
|  | 5.21962 | 43.3619
|  | 5.22209 | 43.1866
|  | 5.22456 | 43.0184
|  | 5.22702 | 42.8504
|  | 5.22949 | 42.6775
|  | 5.23196 | 42.5042
|  | 5.23443 | 42.3236
|  | 5.2369 | 42.1408
|  | 5.23937 | 41.9576
|  | 5.24184 | 41.7742
|  | 5.24431 | 41.5932
|  | 5.24678 | 41.4148
|  | 5.24925 | 41.237
|  | 5.25172 | 41.0601
|  | 5.25418 | 40.8829
|  | 5.25665 | 40.7035
|  | 5.25912 | 40.5242
|  | 5.26159 | 40.3426
|  | 5.26406 | 40.1613
|  | 5.26653 | 39.9776
|  | 5.269 | 39.7937
|  | 5.27147 | 39.6068
|  | 5.27394 | 39.4188
|  | 5.27641 | 39.2314
|  | 5.27888 | 39.0447
|  | 5.28134 | 38.8592
|  | 5.28381 | 38.676
|  | 5.28628 | 38.4919
|  | 5.28875 | 38.3026
|  | 5.29122 | 38.1135
|  | 5.29369 | 37.92
|  | 5.29616 | 37.7266
|  | 5.29863 | 37.5396
|  | 5.3011 | 37.3546
|  | 5.30357 | 37.1727
|  | 5.30603 | 36.9931
|  | 5.3085 | 36.8128
|  | 5.31097 | 36.6312
|  | 5.31344 | 36.4494
|  | 5.31591 | 36.2659
|  | 5.31838 | 36.0826
|  | 5.32085 | 35.8976
|  | 5.32332 | 35.7128
|  | 5.32579 | 35.5274
|  | 5.32826 | 35.3419
|  | 5.33073 | 35.1586
|  | 5.33319 | 34.9771
|  | 5.33566 | 34.7974
|  | 5.33813 | 34.6215
|  | 5.3406 | 34.445
|  | 5.34307 | 34.2618
|  | 5.34554 | 34.0789
|  | 5.34801 | 33.877
|  | 5.35048 | 33.6727
|  | 5.35295 | 33.4679
|  | 5.35542 | 33.2629
|  | 5.35789 | 33.068
|  | 5.36035 | 32.8878
|  | 5.36282 | 32.7097
|  | 5.36529 | 32.5413
|  | 5.36776 | 32.3732
|  | 5.37023 | 32.1996
|  | 5.3727 | 32.0257
|  | 5.37517 | 31.8477
|  | 5.37764 | 31.6676
|  | 5.38011 | 31.4875
|  | 5.38258 | 31.3073
|  | 5.38505 | 31.1276
|  | 5.38751 | 30.95
|  | 5.38998 | 30.7725
|  | 5.39245 | 30.5971
|  | 5.39492 | 30.4222
|  | 5.39739 | 30.2493
|  | 5.39986 | 30.0778
|  | 5.40233 | 29.9075
|  | 5.4048 | 29.7399
|  | 5.40727 | 29.5724
|  | 5.40974 | 29.4061
|  | 5.41221 | 29.2399
|  | 5.41467 | 29.0652
|  | 5.41714 | 28.888
|  | 5.41961 | 28.7036
|  | 5.42208 | 28.511
|  | 5.42455 | 28.3208
|  | 5.42702 | 28.1411
|  | 5.42949 | 27.9616
|  | 5.43196 | 27.8018
|  | 5.43443 | 27.6451
|  | 5.4369 | 27.489
|  | 5.43936 | 27.3333
|  | 5.44183 | 27.1761
|  | 5.4443 | 27.0143
|  | 5.44677 | 26.8527
|  | 5.44924 | 26.6951
|  | 5.45171 | 26.5379
|  | 5.45418 | 26.381
|  | 5.45665 | 26.2245
|  | 5.45912 | 26.0637
|  | 5.46159 | 25.8929
|  | 5.46406 | 25.7222
|  | 5.46652 | 25.5469
|  | 5.46899 | 25.3716
|  | 5.47146 | 25.2037
|  | 5.47393 | 25.0402
|  | 5.4764 | 24.878
|  | 5.47887 | 24.7186
|  | 5.48134 | 24.5594
|  | 5.48381 | 24.4038
|  | 5.48628 | 24.2485
|  | 5.48875 | 24.0982
|  | 5.49122 | 23.9513
|  | 5.49368 | 23.8045
|  | 5.49615 | 23.6581
|  | 5.49862 | 23.5118
|  | 5.50109 | 23.3634
|  | 5.50356 | 23.2149
|  | 5.50603 | 23.0681
|  | 5.5085 | 22.9229
|  | 5.51097 | 22.7781
|  | 5.51344 | 22.6342
|  | 5.51591 | 22.4906
|  | 5.51838 | 22.3428
|  | 5.52084 | 22.194
|  | 5.52331 | 22.0454
|  | 5.52578 | 21.8969
|  | 5.52825 | 21.7488
|  | 5.53072 | 21.6106
|  | 5.53319 | 21.4725
|  | 5.53566 | 21.3395
|  | 5.53813 | 21.2097
|  | 5.5406 | 21.0795
|  | 5.54307 | 20.9484
|  | 5.54553 | 20.8173
|  | 5.548 | 20.6792
|  | 5.55047 | 20.5397
|  | 5.55294 | 20.3991
|  | 5.55541 | 20.2571
|  | 5.55788 | 20.1154
|  | 5.56035 | 19.9847
|  | 5.56282 | 19.8541
|  | 5.56529 | 19.7294
|  | 5.56776 | 19.6086
|  | 5.57023 | 19.4863
|  | 5.57269 | 19.3566
|  | 5.57516 | 19.2271
|  | 5.57763 | 19.0862
|  | 5.5801 | 18.9417
|  | 5.58257 | 18.8012
|  | 5.58504 | 18.6688
|  | 5.58751 | 18.5365
|  | 5.58998 | 18.4228
|  | 5.59245 | 18.3114
|  | 5.59492 | 18.2003
|  | 5.59739 | 18.0895
|  | 5.59985 | 17.9788
|  | 5.60232 | 17.8595
|  | 5.60479 | 17.7404
|  | 5.60726 | 17.6196
|  | 5.60973 | 17.4972
|  | 5.6122 | 17.3751
|  | 5.61467 | 17.2537
|  | 5.61714 | 17.1323
|  | 5.61961 | 17.0154
|  | 5.62208 | 16.9011
|  | 5.62455 | 16.7884
|  | 5.62701 | 16.6833
|  | 5.62948 | 16.5783
|  | 5.63195 | 16.4698
|  | 5.63442 | 16.3598
|  | 5.63689 | 16.2457
|  | 5.63936 | 16.1155
|  | 5.64183 | 15.9855
|  | 5.6443 | 15.8525
|  | 5.64677 | 15.7184
|  | 5.64924 | 15.5886
|  | 5.6517 | 15.4722
|  | 5.65417 | 15.356
|  | 5.65664 | 15.2493
|  | 5.65911 | 15.1461
|  | 5.66158 | 15.0438
|  | 5.66405 | 14.9443
|  | 5.66652 | 14.8448
|  | 5.66899 | 14.7395
|  | 5.67146 | 14.6322
|  | 5.67393 | 14.5229
|  | 5.6764 | 14.4065
|  | 5.67886 | 14.2903
|  | 5.68133 | 14.1768
|  | 5.6838 | 14.0645
|  | 5.68627 | 13.9532
|  | 5.68874 | 13.8458
|  | 5.69121 | 13.7386
|  | 5.69368 | 13.6344
|  | 5.69615 | 13.5319
|  | 5.69862 | 13.4301
|  | 5.70109 | 13.3327
|  | 5.70356 | 13.2354
|  | 5.70602 | 13.1326
|  | 5.70849 | 13.0258
|  | 5.71096 | 12.9186
|  | 5.71343 | 12.7984
|  | 5.7159 | 12.6782
|  | 5.71837 | 12.5622
|  | 5.72084 | 12.4503
|  | 5.72331 | 12.3386
|  | 5.72578 | 12.2408
|  | 5.72825 | 12.1441
|  | 5.73072 | 12.0493
|  | 5.73318 | 11.9573
|  | 5.73565 | 11.8654
|  | 5.73812 | 11.7704
|  | 5.74059 | 11.6748
|  | 5.74306 | 11.5786
|  | 5.74553 | 11.4807
|  | 5.748 | 11.3828
|  | 5.75047 | 11.2904
|  | 5.75294 | 11.2009
|  | 5.75541 | 11.1115
|  | 5.75788 | 11.0217
|  | 5.76034 | 10.932
|  | 5.76281 | 10.8316
|  | 5.76528 | 10.7195
|  | 5.76775 | 10.6076
|  | 5.77022 | 10.4939
|  | 5.77269 | 10.38
|  | 5.77516 | 10.2728
|  | 5.77763 | 10.1824
|  | 5.7801 | 10.0921
|  | 5.78257 | 10.0081
|  | 5.78503 | 9.92714
|  | 5.7875 | 9.84623
|  | 5.78997 | 9.76479
|  | 5.79244 | 9.68342
|  | 5.79491 | 9.6014
|  | 5.79738 | 9.51856
|  | 5.79985 | 9.43579
|  | 5.80232 | 9.35517
|  | 5.80479 | 9.27507
|  | 5.80726 | 9.19549
|  | 5.80973 | 9.11789
|  | 5.81219 | 9.04035
|  | 5.81466 | 8.95436
|  | 5.81713 | 8.86153
|  | 5.8196 | 8.76878
|  | 5.82207 | 8.65632
|  | 5.82454 | 8.54197
|  | 5.82701 | 8.43141
|  | 5.82948 | 8.33141
|  | 5.83195 | 8.23149
|  | 5.83442 | 8.14634
|  | 5.83689 | 8.07078
|  | 5.83935 | 7.99529
|  | 5.84182 | 7.92622
|  | 5.84429 | 7.85757
|  | 5.84676 | 7.7879
|  | 5.84923 | 7.71554
|  | 5.8517 | 7.64324
|  | 5.85417 | 7.56541
|  | 5.85664 | 7.48403
|  | 5.85911 | 7.40272
|  | 5.86158 | 7.31902
|  | 5.86405 | 7.2352
|  | 5.86651 | 7.15338
|  | 5.86898 | 7.07762
|  | 5.87145 | 7.00192
|  | 5.87392 | 6.9238
|  | 5.87639 | 6.84374
|  | 5.87886 | 6.76376
|  | 5.88133 | 6.67176
|  | 5.8838 | 6.57782
|  | 5.88627 | 6.48439
|  | 5.88874 | 6.39334
|  | 5.8912 | 6.30238
|  | 5.89367 | 6.21547
|  | 5.89614 | 6.13361
|  | 5.89861 | 6.05182
|  | 5.90108 | 5.97859
|  | 5.90355 | 5.90856
|  | 5.90602 | 5.83866
|  | 5.90849 | 5.77679
|  | 5.91096 | 5.71498
|  | 5.91343 | 5.65289
|  | 5.9159 | 5.59003
|  | 5.91836 | 5.52722
|  | 5.92083 | 5.46391
|  | 5.9233 | 5.40019
|  | 5.92577 | 5.33653
|  | 5.92824 | 5.26507
|  | 5.93071 | 5.1918
|  | 5.93318 | 5.11717
|  | 5.93565 | 5.02089
|  | 5.93812 | 4.92468
|  | 5.94059 | 4.83134
|  | 5.94306 | 4.7443
|  | 5.94552 | 4.65733
|  | 5.94799 | 4.58425
|  | 5.95046 | 4.52252
|  | 5.95293 | 4.46083
|  | 5.9554 | 4.40204
|  | 5.95787 | 4.34407
|  | 5.96034 | 4.286
|  | 5.96281 | 4.21729
|  | 5.96528 | 4.14864
|  | 5.96775 | 4.07828
|  | 5.97022 | 4.0023
|  | 5.97268 | 3.92638
|  | 5.97515 | 3.85125
|  | 5.97762 | 3.77707
|  | 5.98009 | 3.70296
|  | 5.98256 | 3.62425
|  | 5.98503 | 3.54322
|  | 5.9875 | 3.46225
|  | 5.98997 | 3.37736
|  | 5.99244 | 3.29191
|  | 5.99491 | 3.20739
|  | 5.99737 | 3.13649
|  | 5.99984 | 3.06564
|  | 6.00231 | 2.99607
|  | 6.00478 | 2.93024
|  | 6.00725 | 2.86445
|  | 6.00972 | 2.79386
|  | 6.01219 | 2.71697
|  | 6.01466 | 2.64014
|  | 6.01713 | 2.56314
|  | 6.0196 | 2.48604
|  | 6.02207 | 2.40902
|  | 6.02453 | 2.3443
|  | 6.027 | 2.28307
|  | 6.02947 | 2.2219
|  | 6.03194 | 2.17133
|  | 6.03441 | 2.12142
|  | 6.03688 | 2.07065
|  | 6.03935 | 2.01185
|  | 6.04182 | 1.95311
|  | 6.04429 | 1.88799
|  | 6.04676 | 1.80388
|  | 6.04923 | 1.71984
|  | 6.05169 | 1.64216
|  | 6.05416 | 1.57415
|  | 6.05663 | 1.5062
|  | 6.0591 | 1.45302
|  | 6.06157 | 1.41278
|  | 6.06404 | 1.37257
|  | 6.06651 | 1.33024
|  | 6.06898 | 1.28684
|  | 6.07145 | 1.24348
|  | 6.07392 | 1.19712
|  | 6.07639 | 1.14997
|  | 6.07885 | 1.10285
|  | 6.08132 | 1.06628
|  | 6.08379 | 1.03085
|  | 6.08626 | 0.995571
|  | 6.08873 | 0.968351
|  | 6.0912 | 0.941152
|  | 6.09367 | 0.914206
|  | 6.09614 | 0.889018
|  | 6.09861 | 0.863851
|  | 6.10108 | 0.838234
|  | 6.10355 | 0.810913
|  | 6.10601 | 0.783615
|  | 6.10848 | 0.755025
|  | 6.11095 | 0.72345
|  | 6.11342 | 0.6919
|  | 6.11589 | 0.662544
|  | 6.11836 | 0.636647
|  | 6.12083 | 0.61077
|  | 6.1233 | 0.589183
|  | 6.12577 | 0.572566
|  | 6.12824 | 0.555962
|  | 6.1307 | 0.540424
|  | 6.13317 | 0.525825
|  | 6.13564 | 0.511238
|  | 6.13811 | 0.495995
|  | 6.14058 | 0.480309
|  | 6.14305 | 0.464636
|  | 6.14552 | 0.449192
|  | 6.14799 | 0.433878
|  | 6.15046 | 0.418577
|  | 6.15293 | 0.403662
|  | 6.1554 | 0.388922
|  | 6.15786 | 0.374194
|  | 6.16033 | 0.36021
|  | 6.1628 | 0.346496
|  | 6.16527 | 0.332793
|  | 6.16774 | 0.321261
|  | 6.17021 | 0.310373
|  | 6.17268 | 0.299494
|  | 6.17515 | 0.289523
|  | 6.17762 | 0.279784
|  | 6.18009 | 0.270053
|  | 6.18256 | 0.259624
|  | 6.18502 | 0.249048
|  | 6.18749 | 0.238481
|  | 6.18996 | 0.229354
|  | 6.19243 | 0.220523
|  | 6.1949 | 0.211698
|  | 6.19737 | 0.205056
|  | 6.19984 | 0.198837
|  | 6.20231 | 0.192623
|  | 6.20478 | 0.186521
|  | 6.20725 | 0.180444
|  | 6.20972 | 0.174372
|  | 6.21218 | 0.167628
|  | 6.21465 | 0.160749
|  | 6.21712 | 0.153875
|  | 6.21959 | 0.147184
|  | 6.22206 | 0.14054
|  | 6.22453 | 0.1339
|  | 6.227 | 0.128022
|  | 6.22947 | 0.12235
|  | 6.23194 | 0.116682
|  | 6.23441 | 0.11168
|  | 6.23687 | 0.10689
|  | 6.23934 | 0.102103
|  | 6.24181 | 0.0980606
|  | 6.24428 | 0.0943057
|  | 6.24675 | 0.0905539
|  | 6.24922 | 0.0873908
|  | 6.25169 | 0.0845094
|  | 6.25416 | 0.0816304
|  | 6.25663 | 0.0787904
|  | 6.2591 | 0.0759747
|  | 6.26157 | 0.0731613
|  | 6.26403 | 0.0702409
|  | 6.2665 | 0.067239
|  | 6.26897 | 0.0642394
|  | 6.27144 | 0.0612585
|  | 6.27391 | 0.0582964
|  | 6.27638 | 0.0553367
|  | 6.27885 | 0.0524016
|  | 6.28132 | 0.0494991
|  | 6.28379 | 0.046599
|  | 6.28626 | 0.0437558
|  | 6.28873 | 0.0410201
|  | 6.29119 | 0.0382866
|  | 6.29366 | 0.0356419
|  | 6.29613 | 0.0332559
|  | 6.2986 | 0.0308717
|  | 6.30107 | 0.0285512
|  | 6.30354 | 0.0265679
|  | 6.30601 | 0.0245861
|  | 6.30848 | 0.0226424
|  | 6.31095 | 0.0213781
|  | 6.31342 | 0.0201147
|  | 6.31589 | 0.0188524
|  | 6.31835 | 0.0183354
|  | 6.32082 | 0.017867
|  | 6.32329 | 0.017399
|  | 6.32576 | 0.0169169
|  | 6.32823 | 0.0164319
|  | 6.3307 | 0.0159474
|  | 6.33317 | 0.01508
|  | 6.33564 | 0.0140431
|  | 6.33811 | 0.0130069
|  | 6.34058 | 0.0119821
|  | 6.34305 | 0.0109666
|  | 6.34551 | 0.00995182
|  | 6.34798 | 0.0090327
|  | 6.35045 | 0.00824797
|  | 6.35292 | 0.00746386
|  | 6.35539 | 0.00659087
|  | 6.35786 | 0.00547006
|  | 6.36033 | 0.00435013
|  | 6.3628 | 0.00324958
|  | 6.36527 | 0.0023047
|  | 6.36774 | 0.00136055
|  | 6.3702 | 0.000417136
|  | 6.37267 | 0.000288898
|  | 6.37514 | 0.000211776
|  | 6.37761 | 0.000134713
|  | 6.38008 | 8.88408e-05
|  | 6.38255 | 5.24297e-05
|  | 6.38502 | 1.60468e-05
|  | 6.38749 | 1e-06
|  | 6.38996 | 1e-06
|  | 6.39243 | 1e-06
|  | 6.3949 | 1e-06
|  | 6.39736 | 1e-06
|  | 6.39983 | 1e-06
|  | 6.4023 | 1e-06
|  | 6.40477 | 1e-06
|  | 6.40724 | 1e-06
|  | 6.40971 | 1e-06
|  | 6.41218 | 1e-06
|  | 6.41465 | 1e-06
|  | 6.41712 | 1e-06
|  | 6.41959 | 1e-06
|  | 6.42206 | 1e-06
|  | 6.42452 | 1e-06
|  | 6.42699 | 1e-06
|  | 6.42946 | 1e-06
|  | 6.43193 | 1e-06
|  | 6.4344 | 1e-06
|  | 6.43687 | 1e-06
|  | 6.43934 | 1e-06
|  | 6.44181 | 1e-06
|  | 6.44428 | 1e-06
|  | 6.44675 | 1e-06
|  | 6.44922 | 1e-06
|  | 6.45168 | 1e-06
|  | 6.45415 | 1e-06
|  | 6.45662 | 1e-06
|  | 6.45909 | 1e-06
|  | 6.46156 | 1e-06
|  | 6.46403 | 1e-06
|  | 6.4665 | 1e-06
|  | 6.46897 | 1e-06
|  | 6.47144 | 1e-06
|  | 6.47391 | 1e-06
|  | 6.47637 | 1e-06
|  | 6.47884 | 1e-06
|  | 6.48131 | 1e-06
|  | 6.48378 | 1e-06
|  | 6.48625 | 1e-06
|  | 6.48872 | 1e-06
|  | 6.49119 | 1e-06
|  | 6.49366 | 1e-06
|  | 6.49613 | 1e-06
|  | 6.4986 | 1e-06
|  | 6.50107 | 1e-06
|  | 6.50353 | 1e-06
|  | 6.506 | 1e-06
|  | 6.50847 | 0.00106478
|  | 6.51094 | 0.00223496
|  | 6.51341 | 0.00340426
|  | 6.51588 | 0.00489154
|  | 6.51835 | 0.00659198
|  | 6.52082 | 0.00829113
|  | 6.52329 | 0.00947027
|  | 6.52576 | 0.00931014
|  | 6.52823 | 0.00915014
|  | 6.53069 | 0.00899025
|  | 6.53316 | 0.00762597
|  | 6.53563 | 0.0062022
|  | 6.5381 | 0.00477951
|  | 6.54057 | 0.00345292
|  | 6.54304 | 0.00218639
|  | 6.54551 | 0.000920818
|  | 6.54798 | 1e-06
|  | 6.55045 | 1e-06
|  | 6.55292 | 1e-06
|  | 6.55539 | 1e-06
|  | 6.55785 | 1e-06
|  | 6.56032 | 1e-06
|  | 6.56279 | 1e-06
|  | 6.56526 | 1e-06
|  | 6.56773 | 1e-06
|  | 6.5702 | 1e-06
|  | 6.57267 | 1e-06
|  | 6.57514 | 1e-06
|  | 6.57761 | 1e-06
|  | 6.58008 | 1e-06
|  | 6.58254 | 1e-06
|  | 6.58501 | 1e-06
|  | 6.58748 | 1e-06
|  | 6.58995 | 1e-06
|  | 6.59242 | 1e-06
|  | 6.59489 | 1e-06
|  | 6.59736 | 1e-06
|  | 6.59983 | 1e-06
|  | 6.6023 | 1e-06
|  | 6.60477 | 1e-06
|  | 6.60724 | 1e-06
|  | 6.6097 | 1e-06
|  | 6.61217 | 1e-06
|  | 6.61464 | 1e-06
|  | 6.61711 | 1e-06
|  | 6.61958 | 1e-06
|  | 6.62205 | 1e-06
|  | 6.62452 | 1e-06
|  | 6.62699 | 1e-06
|  | 6.62946 | 1e-06
|  | 6.63193 | 1e-06
|  | 6.6344 | 1e-06
|  | 6.63686 | 1e-06
|  | 6.63933 | 1e-06
|  | 6.6418 | 1e-06
|  | 6.64427 | 1e-06
|  | 6.64674 | 1e-06
|  | 6.64921 | 1e-06
|  | 6.65168 | 1e-06
|  | 6.65415 | 1e-06
|  | 6.65662 | 1e-06
|  | 6.65909 | 1e-06
|  | 6.66156 | 1e-06
|  | 6.66402 | 1e-06
|  | 6.66649 | 1e-06
|  | 6.66896 | 1e-06
|  | 6.67143 | 1e-06
|  | 6.6739 | 1e-06
|  | 6.67637 | 1e-06
|  | 6.67884 | 1e-06
|  | 6.68131 | 1e-06
|  | 6.68378 | 1e-06
|  | 6.68625 | 1e-06
|  | 6.68872 | 1e-06
|  | 6.69118 | 1e-06
|  | 6.69365 | 1e-06
|  | 6.69612 | 1e-06
|  | 6.69859 | 1e-06
|  | 6.70106 | 1e-06
|  | 6.70353 | 1e-06
|  | 6.706 | 1e-06
|  | 6.70847 | 1e-06
|  | 6.71094 | 1e-06
|  | 6.71341 | 1e-06
|  | 6.71587 | 1e-06
|  | 6.71834 | 1e-06
|  | 6.72081 | 1e-06
|  | 6.72328 | 1e-06
|  | 6.72575 | 1e-06
|  | 6.72822 | 1e-06
|  | 6.73069 | 1e-06
|  | 6.73316 | 1e-06
|  | 6.73563 | 1e-06
|  | 6.7381 | 1e-06
|  | 6.74057 | 1e-06
|  | 6.74303 | 1e-06
|  | 6.7455 | 1e-06
|  | 6.74797 | 1e-06
|  | 6.75044 | 1e-06
|  | 6.75291 | 1e-06
|  | 6.75538 | 1e-06
|  | 6.75785 | 1e-06
|  | 6.76032 | 1e-06
|  | 6.76279 | 1e-06
|  | 6.76526 | 1e-06
|  | 6.76773 | 1e-06
|  | 6.77019 | 1e-06
|  | 6.77266 | 1e-06
|  | 6.77513 | 1e-06
|  | 6.7776 | 1e-06
|  | 6.78007 | 1e-06
|  | 6.78254 | 1e-06
|  | 6.78501 | 1e-06
|  | 6.78748 | 1e-06
|  | 6.78995 | 1e-06
|  | 6.79242 | 1e-06
|  | 6.79489 | 1e-06
|  | 6.79735 | 1e-06
|  | 6.79982 | 1e-06
|  | 6.80229 | 1e-06
|  | 6.80476 | 1e-06
|  | 6.80723 | 1e-06
|  | 6.8097 | 1e-06
|  | 6.81217 | 1e-06
|  | 6.81464 | 1e-06
|  | 6.81711 | 1e-06
|  | 6.81958 | 1e-06
|  | 6.82204 | 1e-06
|  | 6.82451 | 1e-06
|  | 6.82698 | 1e-06
|  | 6.82945 | 1e-06
|  | 6.83192 | 1e-06
|  | 6.83439 | 1e-06
|  | 6.83686 | 1e-06
|  | 6.83933 | 1e-06
|  | 6.8418 | 1e-06
|  | 6.84427 | 1e-06
|  | 6.84674 | 1e-06
|  | 6.8492 | 1e-06
|  | 6.85167 | 1e-06
|  | 6.85414 | 1e-06
|  | 6.85661 | 1e-06
|  | 6.85908 | 1e-06
|  | 6.86155 | 1e-06
|  | 6.86402 | 1e-06
|  | 6.86649 | 1e-06
|  | 6.86896 | 1e-06
|  | 6.87143 | 1e-06
|  | 6.8739 | 1e-06
|  | 6.87636 | 1e-06
|  | 6.87883 | 1e-06
|  | 6.8813 | 1e-06
|  | 6.88377 | 1e-06
|  | 6.88624 | 1e-06
|  | 6.88871 | 1e-06
|  | 6.89118 | 1e-06
|  | 6.89365 | 1e-06
|  | 6.89612 | 1e-06
|  | 6.89859 | 1e-06
|  | 6.90106 | 1e-06
|  | 6.90352 | 1e-06
|  | 6.90599 | 1e-06
|  | 6.90846 | 1e-06
|  | 6.91093 | 1e-06
|  | 6.9134 | 1e-06
|  | 6.91587 | 1e-06
|  | 6.91834 | 1e-06
|  | 6.92081 | 1e-06
|  | 6.92328 | 1e-06
|  | 6.92575 | 1e-06
|  | 6.92822 | 1e-06
|  | 6.93068 | 1e-06
|  | 6.93315 | 1e-06
|  | 6.93562 | 1e-06
|  | 6.93809 | 1e-06
|  | 6.94056 | 1e-06
|  | 6.94303 | 1e-06
|  | 6.9455 | 1e-06
|  | 6.94797 | 1e-06
|  | 6.95044 | 1e-06
|  | 6.95291 | 1e-06
|  | 6.95537 | 1e-06
|  | 6.95784 | 1e-06
|  | 6.96031 | 1e-06
|  | 6.96278 | 1e-06
|  | 6.96525 | 1e-06
|  | 6.96772 | 1e-06
|  | 6.97019 | 1e-06
|  | 6.97266 | 1e-06
|  | 6.97513 | 1e-06
|  | 6.9776 | 1e-06
|  | 6.98007 | 1e-06
|  | 6.98253 | 1e-06
|  | 6.985 | 1e-06
|  | 6.98747 | 1e-06
|  | 6.98994 | 1e-06
|  | 6.99241 | 1e-06
|  | 6.99488 | 1e-06
|  | 6.99735 | 1e-06
|  | 6.99982 | 1e-06
|  | 7.00229 | 1e-06
|  | 7.00476 | 1e-06
|  | 7.00723 | 1e-06
|  | 7.00969 | 1e-06
|  | 7.01216 | 1e-06
|  | 7.01463 | 1e-06
|  | 7.0171 | 1e-06
|  | 7.01957 | 1e-06
|  | 7.02204 | 1e-06
|  | 7.02451 | 1e-06
|  | 7.02698 | 1e-06
|  | 7.02945 | 1e-06
|  | 7.03192 | 1e-06
|  | 7.03439 | 1e-06
|  | 7.03685 | 1e-06
|  | 7.03932 | 1e-06
|  | 7.04179 | 1e-06
|  | 7.04426 | 1e-06
|  | 7.04673 | 1e-06
|  | 7.0492 | 1e-06
|  | 7.05167 | 1e-06
|  | 7.05414 | 1e-06
|  | 7.05661 | 1e-06
|  | 7.05908 | 1e-06
|  | 7.06154 | 1e-06
|  | 7.06401 | 1e-06
|  | 7.06648 | 1e-06
|  | 7.06895 | 1e-06
|  | 7.07142 | 1e-06
|  | 7.07389 | 1e-06
|  | 7.07636 | 1e-06
|  | 7.07883 | 1e-06
|  | 7.0813 | 1e-06
|  | 7.08377 | 1e-06
|  | 7.08624 | 1e-06
|  | 7.0887 | 1e-06
|  | 7.09117 | 1e-06
|  | 7.09364 | 1e-06
|  | 7.09611 | 1e-06
|  | 7.09858 | 1e-06
|  | 7.10105 | 1e-06
|  | 7.10352 | 1e-06
|  | 7.10599 | 1e-06
|  | 7.10846 | 1e-06
|  | 7.11093 | 1e-06
|  | 7.1134 | 1e-06
|  | 7.11586 | 1e-06
|  | 7.11833 | 1e-06
|  | 7.1208 | 1e-06
|  | 7.12327 | 1e-06
|  | 7.12574 | 1e-06
|  | 7.12821 | 1e-06
|  | 7.13068 | 1e-06
|  | 7.13315 | 0.000160001
|  | 7.13562 | 0.0010159
|  | 7.13809 | 0.00187121
|  | 7.14056 | 0.00272592
|  | 7.14302 | 0.00375068
|  | 7.14549 | 0.00542975
|  | 7.14796 | 0.00710765
|  | 7.15043 | 0.0087844
|  | 7.1529 | 0.010227
|  | 7.15537 | 0.0108262
|  | 7.15784 | 0.0114249
|  | 7.16031 | 0.0120233
|  | 7.16278 | 0.0123891
|  | 7.16525 | 0.0119098
|  | 7.16771 | 0.0114309
|  | 7.17018 | 0.0109524
|  | 7.17265 | 0.0103847
|  | 7.17512 | 0.00946683
|  | 7.17759 | 0.00854964
|  | 7.18006 | 0.00763308
|  | 7.18253 | 0.0067656
|  | 7.185 | 0.00611927
|  | 7.18747 | 0.00547338
|  | 7.18994 | 0.00482794
|  | 7.19241 | 0.00430811
|  | 7.19487 | 0.00452275
|  | 7.19734 | 0.00473724
|  | 7.19981 | 0.00495158
|  | 7.20228 | 0.00523979
|  | 7.20475 | 0.00619376
|  | 7.20722 | 0.00714708
|  | 7.20969 | 0.00809975
|  | 7.21216 | 0.00900578
|  | 7.21463 | 0.00889097
|  | 7.2171 | 0.00877624
|  | 7.21957 | 0.00866158
|  | 7.22203 | 0.00854701
|  | 7.2245 | 0.00650033
|  | 7.22697 | 0.00440537
|  | 7.22944 | 0.00231185
|  | 7.23191 | 0.000219756
|  | 7.23438 | 1e-06
|  | 7.23685 | 1e-06
|  | 7.23932 | 1e-06
|  | 7.24179 | 1e-06
|  | 7.24426 | 1e-06
|  | 7.24673 | 1e-06
|  | 7.24919 | 1e-06
|  | 7.25166 | 1e-06
|  | 7.25413 | 1e-06
|  | 7.2566 | 1e-06
|  | 7.25907 | 1e-06
|  | 7.26154 | 1e-06
|  | 7.26401 | 1e-06
|  | 7.26648 | 1e-06
|  | 7.26895 | 1e-06
|  | 7.27142 | 1e-06
|  | 7.27389 | 1e-06
|  | 7.27635 | 1e-06
|  | 7.27882 | 1e-06
|  | 7.28129 | 1e-06
|  | 7.28376 | 1e-06
|  | 7.28623 | 1e-06
|  | 7.2887 | 1e-06
|  | 7.29117 | 1e-06
|  | 7.29364 | 1e-06
|  | 7.29611 | 1e-06
|  | 7.29858 | 1e-06
|  | 7.30104 | 1e-06
|  | 7.30351 | 1e-06
|  | 7.30598 | 1e-06
|  | 7.30845 | 1e-06
|  | 7.31092 | 1e-06
|  | 7.31339 | 1e-06
|  | 7.31586 | 1e-06
|  | 7.31833 | 1e-06
|  | 7.3208 | 1e-06
|  | 7.32327 | 1e-06
|  | 7.32574 | 1e-06
|  | 7.3282 | 1e-06
|  | 7.33067 | 1e-06
|  | 7.33314 | 1e-06
|  | 7.33561 | 1e-06
|  | 7.33808 | 1e-06
|  | 7.34055 | 1e-06
|  | 7.34302 | 1e-06
|  | 7.34549 | 1e-06
|  | 7.34796 | 1e-06
|  | 7.35043 | 1e-06
|  | 7.3529 | 1e-06
|  | 7.35536 | 1e-06
|  | 7.35783 | 1e-06
|  | 7.3603 | 1e-06
|  | 7.36277 | 1e-06
|  | 7.36524 | 1e-06
|  | 7.36771 | 1e-06
|  | 7.37018 | 1e-06
|  | 7.37265 | 1e-06
|  | 7.37512 | 1e-06
|  | 7.37759 | 1e-06
|  | 7.38006 | 1e-06
|  | 7.38252 | 1e-06
|  | 7.38499 | 1e-06
|  | 7.38746 | 1e-06
|  | 7.38993 | 1e-06
|  | 7.3924 | 1e-06
|  | 7.39487 | 1e-06
|  | 7.39734 | 1e-06
|  | 7.39981 | 1e-06
|  | 7.40228 | 1e-06
|  | 7.40475 | 1e-06
|  | 7.40721 | 1e-06
|  | 7.40968 | 1e-06
|  | 7.41215 | 1e-06
|  | 7.41462 | 1e-06
|  | 7.41709 | 1e-06
|  | 7.41956 | 1e-06
|  | 7.42203 | 1e-06
|  | 7.4245 | 1e-06
|  | 7.42697 | 1e-06
|  | 7.42944 | 1e-06
|  | 7.43191 | 1e-06
|  | 7.43437 | 1e-06
|  | 7.43684 | 1e-06
|  | 7.43931 | 1e-06
|  | 7.44178 | 1e-06
|  | 7.44425 | 1e-06
|  | 7.44672 | 1e-06
|  | 7.44919 | 1e-06
|  | 7.45166 | 1e-06
|  | 7.45413 | 1e-06
|  | 7.4566 | 1e-06
|  | 7.45907 | 1e-06
|  | 7.46153 | 1e-06
|  | 7.464 | 1e-06
|  | 7.46647 | 1e-06
|  | 7.46894 | 1e-06
|  | 7.47141 | 1e-06
|  | 7.47388 | 1e-06
|  | 7.47635 | 1e-06
|  | 7.47882 | 1e-06
|  | 7.48129 | 1e-06
|  | 7.48376 | 1e-06
|  | 7.48623 | 1e-06
|  | 7.48869 | 1e-06
|  | 7.49116 | 1e-06
|  | 7.49363 | 1e-06
|  | 7.4961 | 1e-06
|  | 7.49857 | 1e-06
|  | 7.50104 | 1e-06
|  | 7.50351 | 1e-06
|  | 7.50598 | 1e-06
|  | 7.50845 | 1e-06
|  | 7.51092 | 1e-06
|  | 7.51338 | 1e-06
|  | 7.51585 | 1e-06
|  | 7.51832 | 1e-06
|  | 7.52079 | 1e-06
|  | 7.52326 | 1e-06
|  | 7.52573 | 1e-06
|  | 7.5282 | 1e-06
|  | 7.53067 | 1e-06
|  | 7.53314 | 1e-06
|  | 7.53561 | 1e-06
|  | 7.53808 | 1e-06
|  | 7.54054 | 1e-06
|  | 7.54301 | 1e-06
|  | 7.54548 | 1e-06
|  | 7.54795 | 1e-06
|  | 7.55042 | 1e-06
|  | 7.55289 | 1e-06
|  | 7.55536 | 1e-06
|  | 7.55783 | 1e-06
|  | 7.5603 | 1e-06
|  | 7.56277 | 1e-06
|  | 7.56524 | 1e-06
|  | 7.5677 | 1e-06
|  | 7.57017 | 1e-06
|  | 7.57264 | 1e-06
|  | 7.57511 | 1e-06
|  | 7.57758 | 1e-06
|  | 7.58005 | 1e-06
|  | 7.58252 | 1e-06
|  | 7.58499 | 1e-06
|  | 7.58746 | 1e-06
|  | 7.58993 | 1e-06
|  | 7.5924 | 1e-06
|  | 7.59486 | 1e-06
|  | 7.59733 | 1e-06
|  | 7.5998 | 1e-06
|  | 7.60227 | 1e-06
|  | 7.60474 | 1e-06
|  | 7.60721 | 1e-06
|  | 7.60968 | 1e-06
|  | 7.61215 | 1e-06
|  | 7.61462 | 1e-06
|  | 7.61709 | 1e-06
|  | 7.61956 | 1e-06
|  | 7.62202 | 1e-06
|  | 7.62449 | 1e-06
|  | 7.62696 | 1e-06
|  | 7.62943 | 1e-06
|  | 7.6319 | 1e-06
|  | 7.63437 | 1e-06
|  | 7.63684 | 1e-06
|  | 7.63931 | 1e-06
|  | 7.64178 | 1e-06
|  | 7.64425 | 1e-06
|  | 7.64671 | 1e-06
|  | 7.64918 | 1e-06
|  | 7.65165 | 1e-06
|  | 7.65412 | 1e-06
|  | 7.65659 | 1e-06
|  | 7.65906 | 1e-06
|  | 7.66153 | 1e-06
|  | 7.664 | 1e-06
|  | 7.66647 | 1e-06
|  | 7.66894 | 1e-06
|  | 7.67141 | 1e-06
|  | 7.67387 | 1e-06
|  | 7.67634 | 1e-06
|  | 7.67881 | 1e-06
|  | 7.68128 | 1e-06
|  | 7.68375 | 1e-06
|  | 7.68622 | 1e-06
|  | 7.68869 | 1e-06
|  | 7.69116 | 1e-06
|  | 7.69363 | 1e-06
|  | 7.6961 | 1e-06
|  | 7.69857 | 1e-06
|  | 7.70103 | 1e-06
|  | 7.7035 | 1e-06
|  | 7.70597 | 1e-06
|  | 7.70844 | 1e-06
|  | 7.71091 | 1e-06
|  | 7.71338 | 1e-06
|  | 7.71585 | 1e-06
|  | 7.71832 | 1e-06
|  | 7.72079 | 1e-06
|  | 7.72326 | 1e-06
|  | 7.72573 | 1e-06
|  | 7.72819 | 1e-06
|  | 7.73066 | 1e-06
|  | 7.73313 | 1e-06
|  | 7.7356 | 1e-06
|  | 7.73807 | 1e-06
|  | 7.74054 | 1e-06
|  | 7.74301 | 1e-06
|  | 7.74548 | 1e-06
|  | 7.74795 | 1e-06
|  | 7.75042 | 1e-06
|  | 7.75288 | 1e-06
|  | 7.75535 | 1e-06
|  | 7.75782 | 1e-06
|  | 7.76029 | 1e-06
|  | 7.76276 | 1e-06
|  | 7.76523 | 1e-06
|  | 7.7677 | 1e-06
|  | 7.77017 | 1e-06
|  | 7.77264 | 1e-06
|  | 7.77511 | 1e-06
|  | 7.77758 | 1e-06
|  | 7.78004 | 1e-06
|  | 7.78251 | 1e-06
|  | 7.78498 | 1e-06
|  | 7.78745 | 1e-06
|  | 7.78992 | 1e-06
|  | 7.79239 | 1e-06
|  | 7.79486 | 1e-06
|  | 7.79733 | 1e-06
|  | 7.7998 | 1e-06
|  | 7.80227 | 1e-06
|  | 7.80474 | 1e-06
|  | 7.8072 | 1e-06
|  | 7.80967 | 1e-06
|  | 7.81214 | 1e-06
|  | 7.81461 | 1e-06
|  | 7.81708 | 1e-06
|  | 7.81955 | 1e-06
|  | 7.82202 | 1e-06
|  | 7.82449 | 1e-06
|  | 7.82696 | 1e-06
|  | 7.82943 | 1e-06
|  | 7.8319 | 1e-06
|  | 7.83436 | 1e-06
|  | 7.83683 | 1e-06
|  | 7.8393 | 1e-06
|  | 7.84177 | 1e-06
|  | 7.84424 | 1e-06
|  | 7.84671 | 1e-06
|  | 7.84918 | 1e-06
|  | 7.85165 | 1e-06
|  | 7.85412 | 1e-06
|  | 7.85659 | 1e-06
|  | 7.85906 | 1e-06
|  | 7.86152 | 1e-06
|  | 7.86399 | 1e-06
|  | 7.86646 | 1e-06
|  | 7.86893 | 1e-06
|  | 7.8714 | 1e-06
|  | 7.87387 | 1e-06
|  | 7.87634 | 1e-06
|  | 7.87881 | 1e-06
|  | 7.88128 | 1e-06
|  | 7.88375 | 1e-06
|  | 7.88621 | 1e-06
|  | 7.88868 | 1e-06
|  | 7.89115 | 1e-06
|  | 7.89362 | 1e-06
|  | 7.89609 | 1e-06
|  | 7.89856 | 1e-06
|  | 7.90103 | 1e-06
|  | 7.9035 | 1e-06
|  | 7.90597 | 1e-06
|  | 7.90844 | 1e-06
|  | 7.91091 | 1e-06
|  | 7.91337 | 1e-06
|  | 7.91584 | 1e-06
|  | 7.91831 | 1e-06
|  | 7.92078 | 1e-06
|  | 7.92325 | 1e-06
|  | 7.92572 | 1e-06
|  | 7.92819 | 1e-06
|  | 7.93066 | 1e-06
|  | 7.93313 | 1e-06
|  | 7.9356 | 1e-06
|  | 7.93807 | 1e-06
|  | 7.94053 | 1e-06
|  | 7.943 | 1.58304e-05
|  | 7.94547 | 3.39895e-05
|  | 7.94794 | 5.21372e-05
|  | 7.95041 | 7.02738e-05
|  | 7.95288 | 8.8399e-05
|  | 7.95535 | 0.000620423
|  | 7.95782 | 0.0012199
|  | 7.96029 | 0.00181901
|  | 7.96276 | 0.00241775
|  | 7.96523 | 0.00301612
|  | 7.96769 | 0.00324896
|  | 7.97016 | 0.00345649
|  | 7.97263 | 0.00366389
|  | 7.9751 | 0.00387116
|  | 7.97757 | 0.0040783
|  | 7.98004 | 0.00372295
|  | 7.98251 | 0.00335181
|  | 7.98498 | 0.0029809
|  | 7.98745 | 0.00261022
|  | 7.98992 | 0.00223977
|  | 7.99238 | 0.00179185
|  | 7.99485 | 0.00134372
|  | 7.99732 | 0.000895871
|  | 7.99979 | 0.000448297