## Reflectance
WGN101T2 Textured Window Reflectance
|  | Wavelength (nm) | % Reflectance
|  | 200 | 0.066902
|  | 205 | 0.022925
|  | 210 | 0.032267
|  | 215 | 0.025242
Product Raw Data |  | 220 | 0.021526
Ø1" Textured Broadband Antireflective Window, Infrasil, AR Range: 1 - 1.7 μm, t = 1.0 mm |  | 225 | 0.023268
|  | 230 | 0.019908
|  | 235 | 0.024195
|  | 240 | 0.028241
Item # | WGN101T2 | 245 | 0.035821
DISCLAIMER: The data presented here are typical. Slight variations in performance data will occur from lot to lot. Please contact Technical Support with any questions regarding the use or reliability of this data. |  | 250 | 0.028424
|  | 255 | 0.023728
|  | 260 | 0.027184
|  | 265 | 0.027153
|  | 270 | 0.026314
|  | 275 | 0.025334
This data may be used in publications. However, please cite Thorlabs as the source. |  | 280 | 0.025572
|  | 285 | 0.024573
|  | 290 | 0.026038
Additional Information: |  | 295 | 0.02861
The window is designed to be used from 1 μm to 1.7 μm. This data was taken at 8° AOI. This is for unpolarized light. |  | 300 | 0.025847
|  | 305 | 0.025751
|  | 310 | 0.02918
|  | 315 | 0.023587
|  | 320 | 0.019314
|  | 325 | 0.028235
|  | 330 | 0.025983
|  | 335 | 0.022872
|  | 340 | 0.02272
|  | 345 | 0.026482
|  | 350 | 0.02417
|  | 355 | 0.025121
|  | 360 | 0.02931
|  | 365 | 0.0308
|  | 370 | 0.027872
|  | 375 | 0.033263
|  | 380 | 0.030712
|  | 385 | 0.03326
|  | 390 | 0.033267
|  | 395 | 0.032743
|  | 400 | 0.034539
|  | 405 | 0.035174
|  | 410 | 0.034865
|  | 415 | 0.035708
|  | 420 | 0.036246
|  | 425 | 0.036681
|  | 430 | 0.036599
|  | 435 | 0.037455
|  | 440 | 0.037083
|  | 445 | 0.037414
|  | 450 | 0.038675
|  | 455 | 0.039528
|  | 460 | 0.039171
|  | 465 | 0.039279
|  | 470 | 0.039298
|  | 475 | 0.039491
|  | 480 | 0.03845
|  | 485 | 0.038566
|  | 490 | 0.040944
|  | 495 | 0.0408
|  | 500 | 0.041473
|  | 505 | 0.040657
|  | 510 | 0.0424
|  | 515 | 0.041314
|  | 520 | 0.041072
|  | 525 | 0.041438
|  | 530 | 0.041883
|  | 535 | 0.042897
|  | 540 | 0.041676
|  | 545 | 0.04176
|  | 550 | 0.042229
|  | 555 | 0.042501
|  | 560 | 0.042542
|  | 565 | 0.043179
|  | 570 | 0.04297
|  | 575 | 0.043554
|  | 580 | 0.043632
|  | 585 | 0.043608
|  | 590 | 0.043578
|  | 595 | 0.044049
|  | 600 | 0.044125
|  | 605 | 0.044202
|  | 610 | 0.044276
|  | 615 | 0.043748
|  | 620 | 0.043233
|  | 625 | 0.044407
|  | 630 | 0.044084
|  | 635 | 0.043272
|  | 640 | 0.042155
|  | 645 | 0.041743
|  | 650 | 0.043117
|  | 655 | 0.041513
|  | 660 | 0.042585
|  | 665 | 0.044153
|  | 670 | 0.042852
|  | 675 | 0.042641
|  | 680 | 0.041628
|  | 685 | 0.042604
|  | 690 | 0.041284
|  | 695 | 0.040876
|  | 700 | 0.041266
|  | 705 | 0.040267
|  | 710 | 0.041149
|  | 715 | 0.040547
|  | 720 | 0.040635
|  | 725 | 0.04072
|  | 730 | 0.040807
|  | 735 | 0.041089
|  | 740 | 0.04048
|  | 745 | 0.041258
|  | 750 | 0.040759
|  | 755 | 0.041736
|  | 760 | 0.041425
|  | 765 | 0.0421
|  | 770 | 0.042484
|  | 775 | 0.042572
|  | 780 | 0.042648
|  | 785 | 0.042929
|  | 790 | 0.042419
|  | 795 | 0.044359
|  | 800 | 0.044239
|  | 805 | 0.04569
|  | 810 | 0.045341
|  | 815 | 0.045499
|  | 820 | 0.04538
|  | 825 | 0.046932
|  | 830 | 0.048374
|  | 835 | 0.048351
|  | 840 | 0.047269
|  | 845 | 0.048723
|  | 850 | 0.050785
|  | 855 | 0.051277
|  | 860 | 0.05025
|  | 865 | 0.050885
|  | 870 | 0.051104
|  | 875 | 0.052094
|  | 880 | 0.051933
|  | 885 | 0.052434
|  | 890 | 0.058351
|  | 895 | 0.035256
|  | 900 | 0.050257
|  | 905 | 0.075593
|  | 910 | 0.061279
|  | 915 | 0.066195
|  | 920 | 0.058404
|  | 925 | 0.06192
|  | 930 | 0.038822
|  | 935 | 0.07261
|  | 940 | 0.08145
|  | 945 | 0.067686
|  | 950 | 0.057813
|  | 955 | 0.061214
|  | 960 | 0.052081
|  | 965 | 0.053313
|  | 970 | 0.063379
|  | 975 | 0.05068
|  | 980 | 0.045305
|  | 985 | 0.052866
|  | 990 | 0.066876
|  | 995 | 0.058087
|  | 1000 | 0.051196
|  | 1005 | 0.054453
|  | 1010 | 0.071857
|  | 1015 | 0.056294
|  | 1020 | 0.057105
|  | 1025 | 0.051315
|  | 1030 | 0.05109
|  | 1035 | 0.054293
|  | 1040 | 0.049267
|  | 1045 | 0.058689
|  | 1050 | 0.064367
|  | 1055 | 0.054239
|  | 1060 | 0.050783
|  | 1065 | 0.056227
|  | 1070 | 0.056408
|  | 1075 | 0.052153
|  | 1080 | 0.055804
|  | 1085 | 0.056041
|  | 1090 | 0.054762
|  | 1095 | 0.051744
|  | 1100 | 0.060217
|  | 1105 | 0.057309
|  | 1110 | 0.055036
|  | 1115 | 0.055799
|  | 1120 | 0.052347
|  | 1125 | 0.051159
|  | 1130 | 0.057609
|  | 1135 | 0.051024
|  | 1140 | 0.054946
|  | 1145 | 0.056686
|  | 1150 | 0.055769
|  | 1155 | 0.056688
|  | 1160 | 0.058681
|  | 1165 | 0.059158
|  | 1170 | 0.058638
|  | 1175 | 0.058708
|  | 1180 | 0.057077
|  | 1185 | 0.059064
|  | 1190 | 0.055021
|  | 1195 | 0.056461
|  | 1200 | 0.055742
|  | 1205 | 0.054571
|  | 1210 | 0.052097
|  | 1215 | 0.05561
|  | 1220 | 0.054
|  | 1225 | 0.055948
|  | 1230 | 0.058664
|  | 1235 | 0.06226
|  | 1240 | 0.055577
|  | 1245 | 0.053009
|  | 1250 | 0.055657
|  | 1255 | 0.055607
|  | 1260 | 0.054826
|  | 1265 | 0.055781
|  | 1270 | 0.057923
|  | 1275 | 0.060045
|  | 1280 | 0.058967
|  | 1285 | 0.056839
|  | 1290 | 0.05102
|  | 1295 | 0.058556
|  | 1300 | 0.053437
|  | 1305 | 0.054807
|  | 1310 | 0.058282
|  | 1315 | 0.05603
|  | 1320 | 0.05166
|  | 1325 | 0.059449
|  | 1330 | 0.055887
|  | 1335 | 0.052166
|  | 1340 | 0.057526
|  | 1345 | 0.064082
|  | 1350 | 0.060846
|  | 1355 | 0.05583
|  | 1360 | 0.05493
|  | 1365 | 0.054126
|  | 1370 | 0.056346
|  | 1375 | 0.055549
|  | 1380 | 0.051191
|  | 1385 | 0.05439
|  | 1390 | 0.061626
|  | 1395 | 0.062161
|  | 1400 | 0.058554
|  | 1405 | 0.063748
|  | 1410 | 0.062333
|  | 1415 | 0.055478
|  | 1420 | 0.064164
|  | 1425 | 0.071037
|  | 1430 | 0.063238
|  | 1435 | 0.064045
|  | 1440 | 0.061972
|  | 1445 | 0.063379
|  | 1450 | 0.067937
|  | 1455 | 0.062901
|  | 1460 | 0.058744
|  | 1465 | 0.059875
|  | 1470 | 0.061566
|  | 1475 | 0.067095
|  | 1480 | 0.068557
|  | 1485 | 0.065336
|  | 1490 | 0.064548
|  | 1495 | 0.065068
|  | 1500 | 0.07121
|  | 1505 | 0.071562
|  | 1510 | 0.070602
|  | 1515 | 0.074555
|  | 1520 | 0.076287
|  | 1525 | 0.071785
|  | 1530 | 0.068036
|  | 1535 | 0.071992
|  | 1540 | 0.07698
|  | 1545 | 0.077483
|  | 1550 | 0.07414
|  | 1555 | 0.072844
|  | 1560 | 0.079135
|  | 1565 | 0.080417
|  | 1570 | 0.080808
|  | 1575 | 0.082508
|  | 1580 | 0.085989
|  | 1585 | 0.08559
|  | 1590 | 0.090051
|  | 1595 | 0.091711
|  | 1600 | 0.096682
|  | 1605 | 0.106792
|  | 1610 | 0.091305
|  | 1615 | 0.084511
|  | 1620 | 0.091729
|  | 1625 | 0.0994
|  | 1630 | 0.109299
|  | 1635 | 0.108949
|  | 1640 | 0.102321
|  | 1645 | 0.106859
|  | 1650 | 0.116175
|  | 1655 | 0.120102
|  | 1660 | 0.112864
|  | 1665 | 0.102768
|  | 1670 | 0.107348
|  | 1675 | 0.103817
|  | 1680 | 0.101005
|  | 1685 | 0.10786
|  | 1690 | 0.123255
|  | 1695 | 0.130949
|  | 1700 | 0.123831
|  | 1705 | 0.1089
|  | 1710 | 0.113229
|  | 1715 | 0.122552
|  | 1720 | 0.124796
|  | 1725 | 0.118095
|  | 1730 | 0.125688
|  | 1735 | 0.134371
|  | 1740 | 0.137058
|  | 1745 | 0.144142
|  | 1750 | 0.142584
|  | 1755 | 0.139285
|  | 1760 | 0.136746
|  | 1765 | 0.156001
|  | 1770 | 0.157017
|  | 1775 | 0.162945
|  | 1780 | 0.171891
|  | 1785 | 0.166569
|  | 1790 | 0.170266
|  | 1795 | 0.164995
|  | 1800 | 0.157788
|  | 1805 | 0.159343
|  | 1810 | 0.171924
|  | 1815 | 0.171536
|  | 1820 | 0.167962
|  | 1825 | 0.182314
|  | 1830 | 0.180546
|  | 1835 | 0.188092
|  | 1840 | 0.189759
|  | 1845 | 0.186005
|  | 1850 | 0.196615
|  | 1855 | 0.195665
|  | 1860 | 0.195965
|  | 1865 | 0.201779
|  | 1870 | 0.205668
|  | 1875 | 0.203327
|  | 1880 | 0.206993
|  | 1885 | 0.211138
|  | 1890 | 0.219659
|  | 1895 | 0.209223
|  | 1900 | 0.21491
|  | 1905 | 0.218403
|  | 1910 | 0.220127
|  | 1915 | 0.222043
|  | 1920 | 0.23243
|  | 1925 | 0.244396
|  | 1930 | 0.243963
|  | 1935 | 0.238439
|  | 1940 | 0.242207
|  | 1945 | 0.247646
|  | 1950 | 0.264101
|  | 1955 | 0.264334
|  | 1960 | 0.264969
|  | 1965 | 0.269306
|  | 1970 | 0.268549
|  | 1975 | 0.261971
|  | 1980 | 0.266622
|  | 1985 | 0.269315
|  | 1990 | 0.273269
|  | 1995 | 0.279213
|  | 2000 | 0.280976
|  | 2005 | 0.283068
|  | 2010 | 0.285523
|  | 2015 | 0.28403
|  | 2020 | 0.29078
|  | 2025 | 0.302357
|  | 2030 | 0.306025
|  | 2035 | 0.310716
|  | 2040 | 0.313374
|  | 2045 | 0.318916
|  | 2050 | 0.308542
|  | 2055 | 0.320587
|  | 2060 | 0.321154
|  | 2065 | 0.326823
|  | 2070 | 0.327251
|  | 2075 | 0.345104
|  | 2080 | 0.342193
|  | 2085 | 0.348976
|  | 2090 | 0.341283
|  | 2095 | 0.354472
|  | 2100 | 0.357259
|  | 2105 | 0.343078
|  | 2110 | 0.360313
|  | 2115 | 0.360748
|  | 2120 | 0.373529
|  | 2125 | 0.36343
|  | 2130 | 0.384791
|  | 2135 | 0.387973
|  | 2140 | 0.370963
|  | 2145 | 0.369285
|  | 2150 | 0.3809
|  | 2155 | 0.37269
|  | 2160 | 0.386088
|  | 2165 | 0.38098
|  | 2170 | 0.393486
|  | 2175 | 0.406585
|  | 2180 | 0.391819
|  | 2185 | 0.40482
|  | 2190 | 0.403416
|  | 2195 | 0.419184
|  | 2200 | 0.379705
|  | 2205 | 0.388995
|  | 2210 | 0.433483
|  | 2215 | 0.437204
|  | 2220 | 0.489899
|  | 2225 | 0.434422
|  | 2230 | 0.45987
|  | 2235 | 0.44745
|  | 2240 | 0.472833
|  | 2245 | 0.474021
|  | 2250 | 0.47323
|  | 2255 | 0.499399
|  | 2260 | 0.450787
|  | 2265 | 0.539136
|  | 2270 | 0.512722
|  | 2275 | 0.459631
|  | 2280 | 0.486412
|  | 2285 | 0.465634
|  | 2290 | 0.50277
|  | 2295 | 0.488564
|  | 2300 | 0.530703
|  | 2305 | 0.512302
|  | 2310 | 0.498372
|  | 2315 | 0.567427
|  | 2320 | 0.48002
|  | 2325 | 0.524285
|  | 2330 | 0.563737
|  | 2335 | 0.51984
|  | 2340 | 0.525663
|  | 2345 | 0.56474
|  | 2350 | 0.495895
|  | 2355 | 0.554999
|  | 2360 | 0.533137
|  | 2365 | 0.547514
|  | 2370 | 0.610258
|  | 2375 | 0.619618
|  | 2380 | 0.605578
|  | 2385 | 0.513673
|  | 2390 | 0.59628
|  | 2395 | 0.607607
|  | 2400 | 0.61756
|  | 2405 | 0.618404
|  | 2410 | 0.613212
|  | 2415 | 0.59496
|  | 2420 | 0.596814
|  | 2425 | 0.637321
|  | 2430 | 0.649375
|  | 2435 | 0.581297
|  | 2440 | 0.66905
|  | 2445 | 0.610994
|  | 2450 | 0.624504
|  | 2455 | 0.63339
|  | 2460 | 0.688018
|  | 2465 | 0.633883
|  | 2470 | 0.583317
|  | 2475 | 0.602762
|  | 2480 | 0.627562
|  | 2485 | 0.660923
|  | 2490 | 0.648206
|  | 2495 | 0.63066
|  | 2500 | 0.657055

## Transmission
WGN101T2 Textured Window Transmission
|  | Wavelength (nm) | % Reflectance
|  | 200 | 37.722995
|  | 205 | 41.975011
|  | 210 | 46.892734
|  | 215 | 51.917993
Product Raw Data |  | 220 | 56.382399
Ø1" Textured Broadband Antireflective Window, Infrasil, AR Range: 1 - 1.7 μm, t = 1.0 mm |  | 225 | 59.802695
|  | 230 | 62.23318
|  | 235 | 63.940984
|  | 240 | 65.553206
Item # | WGN101T2 | 245 | 67.755728
DISCLAIMER: The data presented here are typical. Slight variations in performance data will occur from lot to lot. Please contact Technical Support with any questions regarding the use or reliability of this data. |  | 250 | 70.662161
|  | 255 | 73.56331
|  | 260 | 75.998604
|  | 265 | 77.858765
|  | 270 | 79.371678
|  | 275 | 80.665089
This data may be used in publications. However, please cite Thorlabs as the source. |  | 280 | 81.872101
|  | 285 | 82.97905
|  | 290 | 84.020178
Additional Information: |  | 295 | 84.986002
The window is designed to be used from 1 μm to 1.7 μm. This data was taken at 8° AOI. This is for unpolarized light. |  | 300 | 85.897721
|  | 305 | 86.714618
|  | 310 | 87.478204
|  | 315 | 88.197632
|  | 320 | 88.908025
|  | 325 | 89.542293
|  | 330 | 90.132995
|  | 335 | 90.675447
|  | 340 | 91.205656
|  | 345 | 91.671801
|  | 350 | 92.143272
|  | 355 | 92.582595
|  | 360 | 92.99132
|  | 365 | 93.391356
|  | 370 | 93.759525
|  | 375 | 94.097178
|  | 380 | 94.443592
|  | 385 | 94.740893
|  | 390 | 95.041984
|  | 395 | 95.297675
|  | 400 | 95.540884
|  | 405 | 95.769622
|  | 410 | 95.970917
|  | 415 | 96.152785
|  | 420 | 96.341602
|  | 425 | 96.515787
|  | 430 | 96.688116
|  | 435 | 96.832463
|  | 440 | 96.976322
|  | 445 | 97.100204
|  | 450 | 97.206285
|  | 455 | 97.326522
|  | 460 | 97.469509
|  | 465 | 97.570534
|  | 470 | 97.647836
|  | 475 | 97.72776
|  | 480 | 97.818418
|  | 485 | 97.906636
|  | 490 | 97.97812
|  | 495 | 98.050136
|  | 500 | 98.135136
|  | 505 | 98.206095
|  | 510 | 98.268561
|  | 515 | 98.340356
|  | 520 | 98.389747
|  | 525 | 98.453331
|  | 530 | 98.500735
|  | 535 | 98.54913
|  | 540 | 98.615607
|  | 545 | 98.661953
|  | 550 | 98.693762
|  | 555 | 98.738526
|  | 560 | 98.780232
|  | 565 | 98.810492
|  | 570 | 98.847778
|  | 575 | 98.885693
|  | 580 | 98.933363
|  | 585 | 98.962065
|  | 590 | 98.978452
|  | 595 | 99.012529
|  | 600 | 99.048913
|  | 605 | 99.061203
|  | 610 | 99.080342
|  | 615 | 99.125479
|  | 620 | 99.148698
|  | 625 | 99.180241
|  | 630 | 99.181241
|  | 635 | 99.204557
|  | 640 | 99.234679
|  | 645 | 99.24775
|  | 650 | 99.275547
|  | 655 | 99.291841
|  | 660 | 99.311851
|  | 665 | 99.328036
|  | 670 | 99.347152
|  | 675 | 99.355033
|  | 680 | 99.386545
|  | 685 | 99.391507
|  | 690 | 99.407741
|  | 695 | 99.421785
|  | 700 | 99.45273
|  | 705 | 99.438668
|  | 710 | 99.455511
|  | 715 | 99.483394
|  | 720 | 99.488056
|  | 725 | 99.497745
|  | 730 | 99.51046
|  | 735 | 99.521194
|  | 740 | 99.527372
|  | 745 | 99.551521
|  | 750 | 99.558136
|  | 755 | 99.557304
|  | 760 | 99.574813
|  | 765 | 99.585016
|  | 770 | 99.577913
|  | 775 | 99.589943
|  | 780 | 99.593628
|  | 785 | 99.620907
|  | 790 | 99.599745
|  | 795 | 99.623264
|  | 800 | 99.627757
|  | 805 | 99.638401
|  | 810 | 99.626773
|  | 815 | 99.629933
|  | 820 | 99.623835
|  | 825 | 99.657667
|  | 830 | 99.689704
|  | 835 | 99.726297
|  | 840 | 99.732839
|  | 845 | 99.705519
|  | 850 | 99.684733
|  | 855 | 99.718864
|  | 860 | 99.667467
|  | 865 | 99.52386
|  | 870 | 99.539993
|  | 875 | 99.553631
|  | 880 | 99.557081
|  | 885 | 99.552691
|  | 890 | 99.554309
|  | 895 | 99.564375
|  | 900 | 99.555718
|  | 905 | 99.566129
|  | 910 | 99.557256
|  | 915 | 99.557998
|  | 920 | 99.560337
|  | 925 | 99.604942
|  | 930 | 99.572122
|  | 935 | 99.575457
|  | 940 | 99.584149
|  | 945 | 99.608744
|  | 950 | 99.628342
|  | 955 | 99.643313
|  | 960 | 99.619028
|  | 965 | 99.594165
|  | 970 | 99.607796
|  | 975 | 99.599334
|  | 980 | 99.607541
|  | 985 | 99.60542
|  | 990 | 99.616224
|  | 995 | 99.603794
|  | 1000 | 99.633535
|  | 1005 | 99.638072
|  | 1010 | 99.624906
|  | 1015 | 99.629662
|  | 1020 | 99.641566
|  | 1025 | 99.637156
|  | 1030 | 99.650735
|  | 1035 | 99.648453
|  | 1040 | 99.643703
|  | 1045 | 99.643364
|  | 1050 | 99.671994
|  | 1055 | 99.666326
|  | 1060 | 99.64566
|  | 1065 | 99.643811
|  | 1070 | 99.654801
|  | 1075 | 99.655898
|  | 1080 | 99.665123
|  | 1085 | 99.659664
|  | 1090 | 99.654699
|  | 1095 | 99.674515
|  | 1100 | 99.686509
|  | 1105 | 99.659537
|  | 1110 | 99.661618
|  | 1115 | 99.661876
|  | 1120 | 99.666612
|  | 1125 | 99.689
|  | 1130 | 99.698933
|  | 1135 | 99.681283
|  | 1140 | 99.655224
|  | 1145 | 99.644144
|  | 1150 | 99.662031
|  | 1155 | 99.675866
|  | 1160 | 99.70467
|  | 1165 | 99.714275
|  | 1170 | 99.715458
|  | 1175 | 99.74084
|  | 1180 | 99.730658
|  | 1185 | 99.704364
|  | 1190 | 99.696877
|  | 1195 | 99.677039
|  | 1200 | 99.66181
|  | 1205 | 99.702859
|  | 1210 | 99.715723
|  | 1215 | 99.68913
|  | 1220 | 99.681382
|  | 1225 | 99.697202
|  | 1230 | 99.700336
|  | 1235 | 99.710287
|  | 1240 | 99.72055
|  | 1245 | 99.729821
|  | 1250 | 99.732054
|  | 1255 | 99.709235
|  | 1260 | 99.738637
|  | 1265 | 99.757576
|  | 1270 | 99.751598
|  | 1275 | 99.715481
|  | 1280 | 99.706742
|  | 1285 | 99.70439
|  | 1290 | 99.732514
|  | 1295 | 99.773492
|  | 1300 | 99.775854
|  | 1305 | 99.754754
|  | 1310 | 99.729421
|  | 1315 | 99.739962
|  | 1320 | 99.734805
|  | 1325 | 99.734206
|  | 1330 | 99.750169
|  | 1335 | 99.770391
|  | 1340 | 99.743138
|  | 1345 | 99.753681
|  | 1350 | 99.78273
|  | 1355 | 99.738899
|  | 1360 | 99.716168
|  | 1365 | 99.739588
|  | 1370 | 99.731681
|  | 1375 | 99.720522
|  | 1380 | 99.722746
|  | 1385 | 99.712107
|  | 1390 | 99.711516
|  | 1395 | 99.717399
|  | 1400 | 99.731692
|  | 1405 | 99.750474
|  | 1410 | 99.759163
|  | 1415 | 99.742049
|  | 1420 | 99.745982
|  | 1425 | 99.770455
|  | 1430 | 99.762682
|  | 1435 | 99.744427
|  | 1440 | 99.725829
|  | 1445 | 99.725037
|  | 1450 | 99.741179
|  | 1455 | 99.75791
|  | 1460 | 99.77315
|  | 1465 | 99.763855
|  | 1470 | 99.75556
|  | 1475 | 99.750931
|  | 1480 | 99.726051
|  | 1485 | 99.728794
|  | 1490 | 99.742205
|  | 1495 | 99.740763
|  | 1500 | 99.730055
|  | 1505 | 99.738019
|  | 1510 | 99.766215
|  | 1515 | 99.77366
|  | 1520 | 99.762617
|  | 1525 | 99.741168
|  | 1530 | 99.733614
|  | 1535 | 99.737462
|  | 1540 | 99.740784
|  | 1545 | 99.743516
|  | 1550 | 99.717237
|  | 1555 | 99.720818
|  | 1560 | 99.733164
|  | 1565 | 99.717526
|  | 1570 | 99.718538
|  | 1575 | 99.739754
|  | 1580 | 99.731104
|  | 1585 | 99.705839
|  | 1590 | 99.700037
|  | 1595 | 99.707697
|  | 1600 | 99.72299
|  | 1605 | 99.712064
|  | 1610 | 99.705089
|  | 1615 | 99.698275
|  | 1620 | 99.693177
|  | 1625 | 99.686234
|  | 1630 | 99.715918
|  | 1635 | 99.719709
|  | 1640 | 99.703507
|  | 1645 | 99.71738
|  | 1650 | 99.704146
|  | 1655 | 99.695125
|  | 1660 | 99.681036
|  | 1665 | 99.690619
|  | 1670 | 99.674131
|  | 1675 | 99.635418
|  | 1680 | 99.642166
|  | 1685 | 99.639878
|  | 1690 | 99.667829
|  | 1695 | 99.656514
|  | 1700 | 99.636013
|  | 1705 | 99.65442
|  | 1710 | 99.654287
|  | 1715 | 99.644698
|  | 1720 | 99.658881
|  | 1725 | 99.646154
|  | 1730 | 99.623783
|  | 1735 | 99.617737
|  | 1740 | 99.631296
|  | 1745 | 99.638641
|  | 1750 | 99.618826
|  | 1755 | 99.619203
|  | 1760 | 99.614468
|  | 1765 | 99.626471
|  | 1770 | 99.615316
|  | 1775 | 99.59573
|  | 1780 | 99.601251
|  | 1785 | 99.593941
|  | 1790 | 99.577932
|  | 1795 | 99.593912
|  | 1800 | 99.604448
|  | 1805 | 99.594127
|  | 1810 | 99.579008
|  | 1815 | 99.559794
|  | 1820 | 99.561901
|  | 1825 | 99.563768
|  | 1830 | 99.560963
|  | 1835 | 99.55852
|  | 1840 | 99.567889
|  | 1845 | 99.570006
|  | 1850 | 99.551649
|  | 1855 | 99.535067
|  | 1860 | 99.558802
|  | 1865 | 99.568008
|  | 1870 | 99.549131
|  | 1875 | 99.521363
|  | 1880 | 99.542952
|  | 1885 | 99.517863
|  | 1890 | 99.504068
|  | 1895 | 99.497878
|  | 1900 | 99.494872
|  | 1905 | 99.507597
|  | 1910 | 99.499341
|  | 1915 | 99.503281
|  | 1920 | 99.488435
|  | 1925 | 99.469491
|  | 1930 | 99.455049
|  | 1935 | 99.46964
|  | 1940 | 99.468116
|  | 1945 | 99.440229
|  | 1950 | 99.432904
|  | 1955 | 99.447023
|  | 1960 | 99.448232
|  | 1965 | 99.44633
|  | 1970 | 99.428928
|  | 1975 | 99.417147
|  | 1980 | 99.416539
|  | 1985 | 99.457319
|  | 1990 | 99.443887
|  | 1995 | 99.409332
|  | 2000 | 99.416089
|  | 2005 | 99.406228
|  | 2010 | 99.374508
|  | 2015 | 99.371918
|  | 2020 | 99.363903
|  | 2025 | 99.365299
|  | 2030 | 99.344244
|  | 2035 | 99.360257
|  | 2040 | 99.355583
|  | 2045 | 99.356989
|  | 2050 | 99.342041
|  | 2055 | 99.296791
|  | 2060 | 99.309142
|  | 2065 | 99.320658
|  | 2070 | 99.304513
|  | 2075 | 99.29069
|  | 2080 | 99.290787
|  | 2085 | 99.2851
|  | 2090 | 99.311193
|  | 2095 | 99.291729
|  | 2100 | 99.276313
|  | 2105 | 99.279972
|  | 2110 | 99.235665
|  | 2115 | 99.266094
|  | 2120 | 99.264541
|  | 2125 | 99.249623
|  | 2130 | 99.237916
|  | 2135 | 99.22735
|  | 2140 | 99.203283
|  | 2145 | 99.212661
|  | 2150 | 99.193567
|  | 2155 | 99.179532
|  | 2160 | 99.170085
|  | 2165 | 99.174288
|  | 2170 | 99.169069
|  | 2175 | 99.179354
|  | 2180 | 99.200547
|  | 2185 | 99.160298
|  | 2190 | 99.163207
|  | 2195 | 99.160827
|  | 2200 | 99.173102
|  | 2205 | 99.157773
|  | 2210 | 99.101705
|  | 2215 | 99.075411
|  | 2220 | 99.060031
|  | 2225 | 99.073506
|  | 2230 | 99.077674
|  | 2235 | 99.075725
|  | 2240 | 99.07899
|  | 2245 | 99.088109
|  | 2250 | 99.066425
|  | 2255 | 99.049268
|  | 2260 | 99.039507
|  | 2265 | 99.024332
|  | 2270 | 98.996875
|  | 2275 | 98.980239
|  | 2280 | 98.975415
|  | 2285 | 98.992638
|  | 2290 | 99.000518
|  | 2295 | 98.949989
|  | 2300 | 98.956508
|  | 2305 | 98.985267
|  | 2310 | 98.985238
|  | 2315 | 98.971359
|  | 2320 | 98.962067
|  | 2325 | 98.963801
|  | 2330 | 98.938009
|  | 2335 | 98.901984
|  | 2340 | 98.903731
|  | 2345 | 98.9026
|  | 2350 | 98.909284
|  | 2355 | 98.890301
|  | 2360 | 98.85388
|  | 2365 | 98.869111
|  | 2370 | 98.857639
|  | 2375 | 98.857224
|  | 2380 | 98.855547
|  | 2385 | 98.893534
|  | 2390 | 98.854373
|  | 2395 | 98.83453
|  | 2400 | 98.847707
|  | 2405 | 98.828459
|  | 2410 | 98.802081
|  | 2415 | 98.783178
|  | 2420 | 98.795099
|  | 2425 | 98.788815
|  | 2430 | 98.767306
|  | 2435 | 98.755167
|  | 2440 | 98.745746
|  | 2445 | 98.779944
|  | 2450 | 98.768157
|  | 2455 | 98.731917
|  | 2460 | 98.763226
|  | 2465 | 98.732367
|  | 2470 | 98.683232
|  | 2475 | 98.678177
|  | 2480 | 98.678424
|  | 2485 | 98.67058
|  | 2490 | 98.655502
|  | 2495 | 98.702419
|  | 2500 | 98.66833