## Extinction Ratio
Wire Grid Beamsplitter Extinction Ratio
|  |  | AOI = 0° | AOI = +25° | AOI = -25°
|  | Wavelength (nm) | Extinction Ratio | Extinction Ratio | Extinction Ratio
|  | 400 | 3093.09 | 1206.455 | 1577.808
|  | 401 | 3047.28 | 1205.594 | 1599.538
|  | 402 | 3057.305 | 1211.014 | 1620.519
|  | 403 | 3113.345 | 1205.312 | 1635.83
Product Raw Data |  | 404 | 3200.542 | 1198.028 | 1647.05
Wire Grid Beamsplitter Extinction Ratio |  | 405 | 3342.995 | 1205.76 | 1665.441
|  | 406 | 3433.104 | 1197.563 | 1678.094
Item # | CCM5-WPBS20 CCM5-WPBS20/M CCM1-WPBS254 CCM1-WPBS254/M WPBS20-VIS WPBS254-VIS | 407 | 3586.033 | 1203.314 | 1697.451
|  | 408 | 3700.968 | 1201.394 | 1709.384
|  | 409 | 3801.887 | 1205.686 | 1729.866
|  | 410 | 3917.019 | 1203.768 | 1740.489
|  | 411 | 4009.478 | 1207.544 | 1753.666
|  | 412 | 3947.089 | 1206.823 | 1769.624
DISCLAIMER: The data presented here are typical. Slight variations in performance data will occur from lot to lot. Please contact Technical Support with any questions regarding the use or reliability of this data. |  | 413 | 3826.889 | 1219.946 | 1779.36
|  | 414 | 3615.887 | 1251.952 | 1794.546
|  | 415 | 3447.251 | 1301.279 | 1805.25
|  | 416 | 3259.99 | 1345.875 | 1812.342
|  | 417 | 3122.761 | 1360.568 | 1831.115
|  | 418 | 3056.66 | 1318.708 | 1834.976
This data may be used in publications. However, please cite Thorlabs as the source. |  | 419 | 3055.041 | 1243.818 | 1852.478
|  | 420 | 3058.065 | 1131.53 | 1864.694
|  | 421 | 3082.853 | 1055.021 | 1868.603
Additional Information: |  | 422 | 3122.553 | 1040.142 | 1886.377
|  | 423 | 3166.438 | 1067.856 | 1896.932
|  | 424 | 3197.478 | 1107.538 | 1899.619
|  | 425 | 3240.212 | 1166.36 | 1915.06
|  | 426 | 3248.127 | 1204.905 | 1922.396
|  | 427 | 3281.884 | 1230.305 | 1941.901
|  | 428 | 3300.963 | 1243.461 | 1940.725
|  | 429 | 3298.658 | 1259.415 | 1948.043
|  | 430 | 3337.936 | 1279.816 | 1965.595
|  | 431 | 3346.196 | 1298.832 | 1975.299
|  | 432 | 3338.207 | 1305.595 | 1977.66
|  | 433 | 3381.4 | 1309.875 | 1985.124
|  | 434 | 3401.352 | 1304.337 | 1991.807
|  | 435 | 3429.971 | 1279.617 | 2012.065
|  | 436 | 3449.18 | 1245.014 | 2013.147
|  | 437 | 3446.035 | 1213.068 | 2022.473
|  | 438 | 3456.106 | 1184.066 | 2027.335
|  | 439 | 3478.909 | 1165.786 | 2036.425
|  | 440 | 3478.822 | 1161.584 | 2044.795
|  | 441 | 3515.82 | 1166.029 | 2058.176
|  | 442 | 3546.596 | 1175.771 | 2064.868
|  | 443 | 3556.405 | 1189.978 | 2077.824
|  | 444 | 3556.423 | 1201.618 | 2072.575
|  | 445 | 3574.513 | 1209.187 | 2080.929
|  | 446 | 3583.237 | 1218.641 | 2084.417
|  | 447 | 3610.933 | 1231.6 | 2097.962
|  | 448 | 3677.212 | 1236.545 | 2109.947
|  | 449 | 3702.616 | 1251.88 | 2120.867
|  | 450 | 3691.897 | 1253.681 | 2126.988
|  | 451 | 3735.223 | 1263.031 | 2127.868
|  | 452 | 3748.844 | 1270.85 | 2146.244
|  | 453 | 3750.687 | 1276.14 | 2145.4
|  | 454 | 3810.667 | 1278.905 | 2154.751
|  | 455 | 3794.324 | 1283.411 | 2155.646
|  | 456 | 3823.873 | 1294.389 | 2165.612
|  | 457 | 3868.97 | 1295.417 | 2164.419
|  | 458 | 3913.774 | 1307.979 | 2187.393
|  | 459 | 3944.081 | 1312.344 | 2197.844
|  | 460 | 3971.73 | 1313.68 | 2206.024
|  | 461 | 3998.091 | 1319.805 | 2202.461
|  | 462 | 4019.874 | 1322.266 | 2205.535
|  | 463 | 4080.797 | 1328.86 | 2211.328
|  | 464 | 4123.585 | 1334.68 | 2237.767
|  | 465 | 4129.468 | 1339.554 | 2240.346
|  | 466 | 4188.851 | 1345.605 | 2236.263
|  | 467 | 4219.168 | 1346.14 | 2254.344
|  | 468 | 4260.263 | 1347.886 | 2254.788
|  | 469 | 4310.978 | 1355.486 | 2266.838
|  | 470 | 4357.801 | 1353.684 | 2271.977
|  | 471 | 4320.14 | 1358.657 | 2279.974
|  | 472 | 4406.923 | 1360.593 | 2285.843
|  | 473 | 4447.421 | 1364.463 | 2294.596
|  | 474 | 4500.56 | 1371.347 | 2308.816
|  | 475 | 4526.51 | 1371.645 | 2320.986
|  | 476 | 4600.745 | 1377.469 | 2318.105
|  | 477 | 4612.276 | 1381.268 | 2337.473
|  | 478 | 4651.089 | 1382.839 | 2341.363
|  | 479 | 4680.727 | 1384.582 | 2351.961
|  | 480 | 4773.22 | 1390.25 | 2359.213
|  | 481 | 4815.836 | 1392.451 | 2372.715
|  | 482 | 4872.336 | 1397.376 | 2387.974
|  | 483 | 4879.211 | 1403.84 | 2383.307
|  | 484 | 4959.983 | 1402.015 | 2404.488
|  | 485 | 5042.747 | 1404.854 | 2418.759
|  | 486 | 5071.33 | 1409.714 | 2425.081
|  | 487 | 5090.335 | 1411.718 | 2424.627
|  | 488 | 5164.187 | 1412.135 | 2438.862
|  | 489 | 5235.623 | 1412.787 | 2452.826
|  | 490 | 5249.537 | 1414.024 | 2467.339
|  | 491 | 5315.824 | 1423.48 | 2466.839
|  | 492 | 5325.411 | 1420.454 | 2489.724
|  | 493 | 5363.078 | 1424.295 | 2498.037
|  | 494 | 5407.002 | 1426.091 | 2498.198
|  | 495 | 5502.334 | 1429.89 | 2503.077
|  | 496 | 5580.518 | 1435.97 | 2535.798
|  | 497 | 5559.457 | 1434.824 | 2536.499
|  | 498 | 5641.4 | 1429.142 | 2545.595
|  | 499 | 5612.248 | 1435.917 | 2553.055
|  | 500 | 5715.894 | 1439.699 | 2573.18
|  | 501 | 5827.543 | 1447.751 | 2598.319
|  | 502 | 5833.811 | 1441.765 | 2587.451
|  | 503 | 5872.541 | 1445.192 | 2608.675
|  | 504 | 5966.99 | 1450.747 | 2613.633
|  | 505 | 5968.919 | 1449.262 | 2624.475
|  | 506 | 6047.854 | 1454.118 | 2634.895
|  | 507 | 6068.682 | 1450.347 | 2641.177
|  | 508 | 6134.516 | 1459.066 | 2661.798
|  | 509 | 6152.205 | 1463.247 | 2663.842
|  | 510 | 6274.166 | 1465.067 | 2683.588
|  | 511 | 6290.342 | 1463.396 | 2695.134
|  | 512 | 6361.595 | 1469.573 | 2715.608
|  | 513 | 6470.384 | 1467.857 | 2733.013
|  | 514 | 6442.285 | 1467.495 | 2728.013
|  | 515 | 6475.444 | 1468.121 | 2744.322
|  | 516 | 6508.359 | 1475.728 | 2750.933
|  | 517 | 6538.008 | 1475.467 | 2768.066
|  | 518 | 6667.436 | 1479.834 | 2787.495
|  | 519 | 6719.896 | 1477.502 | 2769.547
|  | 520 | 6721.99 | 1480.264 | 2784.879
|  | 521 | 6806.654 | 1486.253 | 2804.683
|  | 522 | 6837.221 | 1490.663 | 2819.366
|  | 523 | 6944.394 | 1492.795 | 2833.833
|  | 524 | 6942.462 | 1486.389 | 2837.155
|  | 525 | 6954.447 | 1491.54 | 2847.013
|  | 526 | 7151.143 | 1495.664 | 2852.336
|  | 527 | 7148.526 | 1495.148 | 2884.726
|  | 528 | 7201.526 | 1497.373 | 2902.332
|  | 529 | 7143.295 | 1500.147 | 2899.267
|  | 530 | 7205.716 | 1500.292 | 2884.594
|  | 531 | 7346.827 | 1504.998 | 2911.191
|  | 532 | 7251.558 | 1502.861 | 2915.51
|  | 533 | 7307.585 | 1503.832 | 2916.662
|  | 534 | 7475.53 | 1512.171 | 2949.021
|  | 535 | 7525.967 | 1512.372 | 2962.908
|  | 536 | 7485.996 | 1508.359 | 2954.093
|  | 537 | 7534.423 | 1512.272 | 2971.933
|  | 538 | 7479.762 | 1515.461 | 2984.877
|  | 539 | 7561.967 | 1514.82 | 2964.399
|  | 540 | 7600.125 | 1516.605 | 2997.531
|  | 541 | 7581.085 | 1521.369 | 3000.985
|  | 542 | 7740.827 | 1525.581 | 3020.705
|  | 543 | 7620.76 | 1522.829 | 3003.452
|  | 544 | 7834.409 | 1526.445 | 3046.726
|  | 545 | 7778.455 | 1522 | 3036.259
|  | 546 | 7918.68 | 1523.191 | 3045.885
|  | 547 | 7941.054 | 1525.021 | 3060.546
|  | 548 | 7966.022 | 1522.164 | 3045.456
|  | 549 | 7854.668 | 1517.942 | 3049.664
|  | 550 | 8028.099 | 1529.17 | 3068.414
|  | 551 | 8115.796 | 1523.978 | 3082.71
|  | 552 | 8186.977 | 1529.284 | 3107.16
|  | 553 | 8090.894 | 1527.565 | 3100.604
|  | 554 | 8260.073 | 1529.909 | 3120.307
|  | 555 | 8249.478 | 1532.454 | 3108.414
|  | 556 | 8332.986 | 1528.861 | 3120.8
|  | 557 | 8266.821 | 1530.639 | 3118.447
|  | 558 | 8541.566 | 1536.292 | 3141.864
|  | 559 | 8431.523 | 1532.869 | 3137.13
|  | 560 | 8596.148 | 1535.541 | 3165.503
|  | 561 | 8449.497 | 1533.726 | 3166.309
|  | 562 | 8692.69 | 1540.193 | 3174.253
|  | 563 | 8656.429 | 1534.442 | 3159.154
|  | 564 | 8620.272 | 1536.857 | 3163.074
|  | 565 | 8824.02 | 1538.129 | 3184.501
|  | 566 | 8787.052 | 1538.067 | 3176.199
|  | 567 | 8853.439 | 1537.792 | 3202.701
|  | 568 | 8787.983 | 1541.943 | 3195.341
|  | 569 | 8874.046 | 1543.819 | 3197.089
|  | 570 | 8946.107 | 1540.645 | 3200.128
|  | 571 | 8804.429 | 1538.452 | 3194.862
|  | 572 | 8827.772 | 1543.746 | 3213.45
|  | 573 | 8706.973 | 1540.692 | 3214.493
|  | 574 | 8918.401 | 1540.014 | 3215.298
|  | 575 | 9116.181 | 1543.235 | 3243.642
|  | 576 | 9039.414 | 1547.488 | 3225.87
|  | 577 | 9100.328 | 1548.913 | 3244.515
|  | 578 | 9231.257 | 1547.917 | 3232.182
|  | 579 | 9160.165 | 1546.511 | 3222.228
|  | 580 | 9171.689 | 1547.362 | 3240.099
|  | 581 | 9437.56 | 1550.878 | 3262.289
|  | 582 | 9348.473 | 1551.976 | 3242.877
|  | 583 | 9452.687 | 1551.009 | 3276.112
|  | 584 | 9516.999 | 1558.689 | 3287.251
|  | 585 | 9475.916 | 1556.312 | 3284.578
|  | 586 | 9535.738 | 1557.148 | 3293.875
|  | 587 | 9522.875 | 1563.013 | 3293.961
|  | 588 | 9636.914 | 1561.814 | 3293.969
|  | 589 | 9702.515 | 1566.673 | 3321.199
|  | 590 | 9652.223 | 1566.086 | 3324.52
|  | 591 | 9890.834 | 1572.484 | 3332.316
|  | 592 | 9697.641 | 1563.487 | 3327.134
|  | 593 | 9878.385 | 1573.39 | 3345.258
|  | 594 | 9932.043 | 1568.349 | 3343.56
|  | 595 | 9852.884 | 1570.844 | 3345.759
|  | 596 | 9616.018 | 1572.046 | 3330.9
|  | 597 | 9872.572 | 1570.708 | 3330.206
|  | 598 | 9961.597 | 1574.292 | 3360.373
|  | 599 | 10051.59 | 1578.887 | 3370.329
|  | 600 | 10013.56 | 1568.654 | 3349.589
|  | 601 | 10045.16 | 1581.198 | 3372.051
|  | 602 | 10101.85 | 1576.222 | 3379.486
|  | 603 | 10266.35 | 1583.988 | 3380.547
|  | 604 | 10285.15 | 1580.212 | 3382.332
|  | 605 | 10302.13 | 1583.335 | 3392.03
|  | 606 | 10185.94 | 1580.895 | 3383.41
|  | 607 | 10236.23 | 1583.178 | 3373.186
|  | 608 | 10482.9 | 1583.137 | 3377.7
|  | 609 | 10443.74 | 1589.238 | 3401.625
|  | 610 | 10388.61 | 1588.29 | 3420.715
|  | 611 | 10489.37 | 1589.475 | 3403.325
|  | 612 | 10488.79 | 1585.465 | 3402.779
|  | 613 | 10618.31 | 1587.262 | 3395.697
|  | 614 | 10601.17 | 1588.362 | 3417.278
|  | 615 | 10728.59 | 1592.321 | 3435.47
|  | 616 | 10691.49 | 1587.22 | 3413.038
|  | 617 | 10678.64 | 1589.595 | 3421.451
|  | 618 | 10862.01 | 1598.74 | 3451.514
|  | 619 | 10798.42 | 1594.429 | 3446.407
|  | 620 | 11048.38 | 1598.528 | 3439.931
|  | 621 | 11149.14 | 1603.639 | 3447.322
|  | 622 | 10901.14 | 1604.701 | 3446.377
|  | 623 | 10937.81 | 1605.562 | 3452.95
|  | 624 | 11221.72 | 1608.464 | 3472.206
|  | 625 | 11189.15 | 1605.327 | 3459.025
|  | 626 | 11067.3 | 1606.109 | 3448.527
|  | 627 | 11167.01 | 1607.684 | 3463.067
|  | 628 | 11255.76 | 1613.151 | 3479.842
|  | 629 | 11512.99 | 1613.46 | 3488.212
|  | 630 | 11372.51 | 1613.378 | 3482.473
|  | 631 | 11010.61 | 1613.666 | 3458.062
|  | 632 | 11469.12 | 1618.805 | 3482.736
|  | 633 | 11402.41 | 1613.585 | 3495.666
|  | 634 | 11630.53 | 1623.041 | 3504.034
|  | 635 | 11867.59 | 1621.421 | 3501.877
|  | 636 | 11833.32 | 1627.211 | 3529.626
|  | 637 | 11760.41 | 1621.949 | 3491.46
|  | 638 | 11767.81 | 1628.874 | 3513.316
|  | 639 | 11792.36 | 1631.557 | 3511.162
|  | 640 | 11691.58 | 1624.578 | 3503.403
|  | 641 | 12137.05 | 1628.578 | 3532.22
|  | 642 | 11751.24 | 1630.524 | 3506.368
|  | 643 | 11946.2 | 1633.777 | 3522.177
|  | 644 | 12174.41 | 1636.392 | 3543.473
|  | 645 | 12312.54 | 1637.009 | 3537.16
|  | 646 | 12079.01 | 1630.92 | 3513.456
|  | 647 | 12209.61 | 1630.91 | 3522.876
|  | 648 | 12281.71 | 1636.307 | 3541.72
|  | 649 | 12266.82 | 1633.757 | 3539.073
|  | 650 | 12209.19 | 1634.585 | 3547.42
|  | 651 | 12444.75 | 1640.726 | 3562.578
|  | 652 | 12154.2 | 1629.878 | 3527.294
|  | 653 | 12295.39 | 1639.104 | 3517.403
|  | 654 | 12487.46 | 1635.316 | 3548.215
|  | 655 | 12330.16 | 1636.29 | 3549.535
|  | 656 | 12513.04 | 1634.564 | 3546.926
|  | 657 | 12525.3 | 1636.531 | 3550.123
|  | 658 | 12646.58 | 1640.352 | 3542.968
|  | 659 | 12844.23 | 1644.535 | 3555.972
|  | 660 | 12597.34 | 1643.732 | 3537.22
|  | 661 | 12606.96 | 1639.142 | 3565.898
|  | 662 | 12490.78 | 1640.848 | 3513.394
|  | 663 | 12803.84 | 1644.442 | 3544.748
|  | 664 | 12809.79 | 1645.003 | 3562.372
|  | 665 | 12714.5 | 1646.403 | 3553.086
|  | 666 | 12664.94 | 1643.871 | 3555.897
|  | 667 | 12978.22 | 1649.874 | 3582.824
|  | 668 | 12614.97 | 1635.559 | 3547.681
|  | 669 | 13144.15 | 1646.766 | 3554.134
|  | 670 | 13069.36 | 1643.49 | 3548.662
|  | 671 | 13131.84 | 1650.761 | 3571.967
|  | 672 | 12942.34 | 1644.065 | 3552.142
|  | 673 | 13395.47 | 1653.23 | 3551.484
|  | 674 | 13433.97 | 1653.836 | 3580.183
|  | 675 | 13007.47 | 1650.18 | 3566.72
|  | 676 | 13078.85 | 1641.87 | 3551.074
|  | 677 | 13069.95 | 1646.42 | 3538.56
|  | 678 | 13105.37 | 1643.67 | 3553.37
|  | 679 | 13327.93 | 1646.741 | 3550.713
|  | 680 | 13437.38 | 1651.534 | 3537.873
|  | 681 | 13458.21 | 1649.129 | 3565.689
|  | 682 | 13018.61 | 1647.552 | 3527.111
|  | 683 | 13129.34 | 1652.763 | 3545.727
|  | 684 | 13261.9 | 1647.794 | 3534.216
|  | 685 | 13446.08 | 1656.101 | 3547.361
|  | 686 | 13252.87 | 1652.771 | 3548.965
|  | 687 | 13508.55 | 1650.194 | 3586.986
|  | 688 | 13056 | 1648.359 | 3524.341
|  | 689 | 13369.76 | 1652.078 | 3562.864
|  | 690 | 13481.17 | 1652.8 | 3540.035
|  | 691 | 13259 | 1647.638 | 3554.472
|  | 692 | 13173.86 | 1648.642 | 3525.284
|  | 693 | 13225.1 | 1644.401 | 3502.474
|  | 694 | 13290.31 | 1648.691 | 3523.667
|  | 695 | 13531.15 | 1649.273 | 3557.307
|  | 696 | 13164.44 | 1650.648 | 3497.989
|  | 697 | 13554.75 | 1659.696 | 3550.04
|  | 698 | 13257.68 | 1647.813 | 3528.926
|  | 699 | 13315.55 | 1650.035 | 3534.553
|  | 700 | 13343.29 | 1652.778 | 3518.922

## P-Pol. Transmission
Wire Grid Beamsplitter P-Polarized Transmission
|  |  | AOI = 0° | AOI = +25° | AOI = -25°
|  | Wavelength (nm) | P-Pol. Transmission (%) | P-Pol. Transmission (%) | P-Pol. Transmission (%)
|  | 400 | 57.60563 | 49.86309 | 61.15517
|  | 401 | 56.6299 | 50.41789 | 61.43932
|  | 402 | 57.46344 | 51.13544 | 61.8116
|  | 403 | 59.57577 | 51.76789 | 62.06995
Product Raw Data |  | 404 | 62.07876 | 52.2641 | 62.23858
Wire Grid Beamsplitter P-Polarized Transmission |  | 405 | 64.52241 | 52.95916 | 62.50764
|  | 406 | 66.89041 | 53.52344 | 62.82551
Item # | CCM5-WPBS20 CCM5-WPBS20/M CCM1-WPBS254 CCM1-WPBS254/M WPBS20-VIS WPBS254-VIS | 407 | 68.21956 | 54.07868 | 63.14037
|  | 408 | 68.99559 | 54.65465 | 63.45598
|  | 409 | 69.33654 | 55.32561 | 63.71154
|  | 410 | 69.70822 | 55.88051 | 64.05507
|  | 411 | 70.11503 | 56.48681 | 64.50218
|  | 412 | 70.29934 | 57.0085 | 64.74649
DISCLAIMER: The data presented here are typical. Slight variations in performance data will occur from lot to lot. Please contact Technical Support with any questions regarding the use or reliability of this data. |  | 413 | 70.53804 | 57.6369 | 65.02589
|  | 414 | 70.83802 | 58.03677 | 65.48389
|  | 415 | 70.92954 | 57.90912 | 65.6258
|  | 416 | 71.18013 | 56.30631 | 65.91624
|  | 417 | 71.45222 | 52.96506 | 66.34116
|  | 418 | 71.6778 | 48.71926 | 66.62997
This data may be used in publications. However, please cite Thorlabs as the source. |  | 419 | 71.95089 | 44.72793 | 66.99256
|  | 420 | 72.16825 | 41.74413 | 67.35846
|  | 421 | 72.32194 | 41.20059 | 67.62391
Additional Information: |  | 422 | 72.48781 | 43.16119 | 67.94041
|  | 423 | 72.69808 | 46.57226 | 68.36653
|  | 424 | 72.93969 | 50.44315 | 68.71307
|  | 425 | 73.05451 | 54.03364 | 68.99521
|  | 426 | 73.19053 | 56.64668 | 69.24792
|  | 427 | 73.50609 | 58.23622 | 69.73269
|  | 428 | 73.64495 | 59.21687 | 70.01471
|  | 429 | 73.81201 | 59.94653 | 70.32747
|  | 430 | 73.9783 | 60.57492 | 70.60053
|  | 431 | 74.12321 | 61.14355 | 70.94295
|  | 432 | 74.31724 | 61.61438 | 71.27512
|  | 433 | 74.47087 | 62.08489 | 71.57127
|  | 434 | 74.70662 | 62.48032 | 71.944
|  | 435 | 74.74879 | 62.83331 | 72.15207
|  | 436 | 74.85011 | 63.17997 | 72.41353
|  | 437 | 75.02047 | 63.54221 | 72.72618
|  | 438 | 75.17909 | 63.89084 | 73.02688
|  | 439 | 75.31519 | 64.21211 | 73.32208
|  | 440 | 75.42945 | 64.5177 | 73.5914
|  | 441 | 75.56676 | 64.81277 | 73.84903
|  | 442 | 75.71532 | 65.12712 | 74.14453
|  | 443 | 75.8106 | 65.41094 | 74.38218
|  | 444 | 75.9412 | 65.67809 | 74.60297
|  | 445 | 76.01011 | 65.89657 | 74.84819
|  | 446 | 76.12492 | 66.22544 | 75.11534
|  | 447 | 76.23362 | 66.48823 | 75.31134
|  | 448 | 76.35864 | 66.75146 | 75.53991
|  | 449 | 76.46585 | 67.00895 | 75.76067
|  | 450 | 76.56367 | 67.27373 | 75.93656
|  | 451 | 76.63163 | 67.45689 | 76.0803
|  | 452 | 76.68623 | 67.67287 | 76.24711
|  | 453 | 76.74924 | 67.87877 | 76.40338
|  | 454 | 76.83933 | 68.13743 | 76.53176
|  | 455 | 76.91808 | 68.35446 | 76.68123
|  | 456 | 76.96292 | 68.55341 | 76.80092
|  | 457 | 76.99944 | 68.71651 | 76.90537
|  | 458 | 77.07466 | 68.95103 | 76.98709
|  | 459 | 77.13997 | 69.15658 | 77.09542
|  | 460 | 77.18025 | 69.35679 | 77.17467
|  | 461 | 77.26295 | 69.56639 | 77.25347
|  | 462 | 77.29049 | 69.74383 | 77.30257
|  | 463 | 77.30796 | 69.90467 | 77.34259
|  | 464 | 77.38308 | 70.12576 | 77.43432
|  | 465 | 77.39269 | 70.29061 | 77.46613
|  | 466 | 77.39931 | 70.41462 | 77.46999
|  | 467 | 77.44416 | 70.56898 | 77.51208
|  | 468 | 77.43205 | 70.71721 | 77.53393
|  | 469 | 77.44139 | 70.86524 | 77.50833
|  | 470 | 77.45081 | 71.01842 | 77.51085
|  | 471 | 77.46296 | 71.15571 | 77.53071
|  | 472 | 77.49119 | 71.32145 | 77.51552
|  | 473 | 77.50491 | 71.47319 | 77.51698
|  | 474 | 77.51844 | 71.6329 | 77.47143
|  | 475 | 77.55836 | 71.81385 | 77.49668
|  | 476 | 77.55512 | 71.92242 | 77.43217
|  | 477 | 77.60745 | 72.10255 | 77.44017
|  | 478 | 77.61454 | 72.20424 | 77.3809
|  | 479 | 77.64486 | 72.38747 | 77.37204
|  | 480 | 77.64426 | 72.4991 | 77.2958
|  | 481 | 77.66131 | 72.60807 | 77.23687
|  | 482 | 77.67761 | 72.75263 | 77.20454
|  | 483 | 77.64785 | 72.88567 | 77.10591
|  | 484 | 77.68923 | 72.98781 | 77.05453
|  | 485 | 77.69093 | 73.12665 | 76.99428
|  | 486 | 77.69583 | 73.24333 | 76.93749
|  | 487 | 77.72237 | 73.36817 | 76.90181
|  | 488 | 77.71545 | 73.44874 | 76.82603
|  | 489 | 77.71364 | 73.54274 | 76.75235
|  | 490 | 77.74152 | 73.66175 | 76.74145
|  | 491 | 77.71341 | 73.74069 | 76.65421
|  | 492 | 77.7117 | 73.85267 | 76.59381
|  | 493 | 77.70653 | 73.97068 | 76.55828
|  | 494 | 77.71737 | 74.07972 | 76.48351
|  | 495 | 77.73713 | 74.16932 | 76.42992
|  | 496 | 77.73486 | 74.28082 | 76.39677
|  | 497 | 77.73011 | 74.38486 | 76.32862
|  | 498 | 77.75499 | 74.48626 | 76.28897
|  | 499 | 77.77834 | 74.57463 | 76.24033
|  | 500 | 77.79239 | 74.68121 | 76.21035
|  | 501 | 77.81491 | 74.80115 | 76.16498
|  | 502 | 77.8537 | 74.91493 | 76.14082
|  | 503 | 77.85919 | 74.99606 | 76.08721
|  | 504 | 77.88908 | 75.10621 | 76.06887
|  | 505 | 77.89612 | 75.17558 | 76.01227
|  | 506 | 77.93238 | 75.27613 | 75.98643
|  | 507 | 77.96716 | 75.36967 | 75.96336
|  | 508 | 77.99236 | 75.45031 | 75.92662
|  | 509 | 78.0332 | 75.5407 | 75.89508
|  | 510 | 78.0239 | 75.6055 | 75.85117
|  | 511 | 78.06533 | 75.67219 | 75.82699
|  | 512 | 78.09896 | 75.7639 | 75.82999
|  | 513 | 78.1227 | 75.8399 | 75.81673
|  | 514 | 78.14051 | 75.90423 | 75.78807
|  | 515 | 78.16702 | 75.99977 | 75.7789
|  | 516 | 78.20362 | 76.06915 | 75.77154
|  | 517 | 78.26284 | 76.14669 | 75.78395
|  | 518 | 78.26596 | 76.21429 | 75.77373
|  | 519 | 78.32274 | 76.2821 | 75.78288
|  | 520 | 78.35883 | 76.3273 | 75.78269
|  | 521 | 78.43697 | 76.43397 | 75.79908
|  | 522 | 78.43976 | 76.4754 | 75.78513
|  | 523 | 78.47942 | 76.53164 | 75.80384
|  | 524 | 78.51975 | 76.58591 | 75.8275
|  | 525 | 78.5624 | 76.62992 | 75.84016
|  | 526 | 78.58878 | 76.69693 | 75.85828
|  | 527 | 78.6627 | 76.76677 | 75.89635
|  | 528 | 78.69236 | 76.81014 | 75.9275
|  | 529 | 78.71905 | 76.8651 | 75.94254
|  | 530 | 78.78393 | 76.92804 | 75.98192
|  | 531 | 78.84947 | 76.99759 | 76.03573
|  | 532 | 78.91789 | 77.05692 | 76.07973
|  | 533 | 78.94721 | 77.07404 | 76.12105
|  | 534 | 78.98336 | 77.13023 | 76.1579
|  | 535 | 79.0311 | 77.17133 | 76.19707
|  | 536 | 79.06573 | 77.18669 | 76.23825
|  | 537 | 79.12493 | 77.24205 | 76.30608
|  | 538 | 79.21005 | 77.31447 | 76.38943
|  | 539 | 79.21786 | 77.33331 | 76.41489
|  | 540 | 79.30086 | 77.38424 | 76.47536
|  | 541 | 79.34572 | 77.39531 | 76.53157
|  | 542 | 79.4101 | 77.45179 | 76.59273
|  | 543 | 79.44495 | 77.47051 | 76.64882
|  | 544 | 79.51292 | 77.49685 | 76.71617
|  | 545 | 79.55111 | 77.54568 | 76.78495
|  | 546 | 79.59359 | 77.55303 | 76.84105
|  | 547 | 79.68192 | 77.58964 | 76.94539
|  | 548 | 79.71889 | 77.59906 | 77.00583
|  | 549 | 79.77017 | 77.60934 | 77.07252
|  | 550 | 79.84463 | 77.66904 | 77.16975
|  | 551 | 79.88996 | 77.67161 | 77.24367
|  | 552 | 79.94184 | 77.68891 | 77.3078
|  | 553 | 79.97614 | 77.7013 | 77.38609
|  | 554 | 80.0525 | 77.72425 | 77.47902
|  | 555 | 80.12067 | 77.75249 | 77.56885
|  | 556 | 80.15722 | 77.75234 | 77.64127
|  | 557 | 80.2089 | 77.76832 | 77.71706
|  | 558 | 80.27581 | 77.782 | 77.81938
|  | 559 | 80.34209 | 77.79155 | 77.90049
|  | 560 | 80.37045 | 77.77722 | 77.97382
|  | 561 | 80.43689 | 77.7975 | 78.08146
|  | 562 | 80.50422 | 77.81016 | 78.16971
|  | 563 | 80.56148 | 77.83414 | 78.26542
|  | 564 | 80.58229 | 77.80262 | 78.34204
|  | 565 | 80.63369 | 77.82131 | 78.43016
|  | 566 | 80.70408 | 77.83008 | 78.53422
|  | 567 | 80.73206 | 77.80939 | 78.61151
|  | 568 | 80.78142 | 77.80304 | 78.68939
|  | 569 | 80.84298 | 77.7977 | 78.78724
|  | 570 | 80.90333 | 77.80547 | 78.89859
|  | 571 | 80.93329 | 77.75033 | 78.95442
|  | 572 | 81.00666 | 77.76055 | 79.05885
|  | 573 | 81.06057 | 77.77799 | 79.15101
|  | 574 | 81.09338 | 77.75043 | 79.23938
|  | 575 | 81.13822 | 77.73683 | 79.3251
|  | 576 | 81.18527 | 77.72132 | 79.40932
|  | 577 | 81.22395 | 77.7054 | 79.48025
|  | 578 | 81.25275 | 77.66122 | 79.53216
|  | 579 | 81.25861 | 77.62693 | 79.61548
|  | 580 | 81.31728 | 77.61165 | 79.71249
|  | 581 | 81.36832 | 77.59631 | 79.79216
|  | 582 | 81.40222 | 77.58136 | 79.87271
|  | 583 | 81.46749 | 77.5684 | 79.95367
|  | 584 | 81.52252 | 77.55913 | 80.05704
|  | 585 | 81.5283 | 77.51592 | 80.1233
|  | 586 | 81.56397 | 77.49522 | 80.19674
|  | 587 | 81.58956 | 77.45622 | 80.27093
|  | 588 | 81.65523 | 77.42365 | 80.34318
|  | 589 | 81.69131 | 77.40638 | 80.40196
|  | 590 | 81.71178 | 77.34848 | 80.45611
|  | 591 | 81.7339 | 77.32989 | 80.53682
|  | 592 | 81.77402 | 77.28527 | 80.59755
|  | 593 | 81.80756 | 77.26237 | 80.6781
|  | 594 | 81.8169 | 77.21762 | 80.72494
|  | 595 | 81.86151 | 77.18586 | 80.80412
|  | 596 | 81.89096 | 77.15222 | 80.86157
|  | 597 | 81.91323 | 77.09354 | 80.90111
|  | 598 | 81.94121 | 77.06954 | 80.96574
|  | 599 | 81.95771 | 77.02817 | 81.02372
|  | 600 | 81.95591 | 76.96612 | 81.05166
|  | 601 | 81.95753 | 76.9084 | 81.0776
|  | 602 | 81.98772 | 76.88344 | 81.14561
|  | 603 | 81.99603 | 76.83407 | 81.17492
|  | 604 | 82.02085 | 76.78828 | 81.21262
|  | 605 | 82.04229 | 76.73886 | 81.2475
|  | 606 | 82.04731 | 76.69674 | 81.29005
|  | 607 | 82.06851 | 76.65144 | 81.31973
|  | 608 | 82.07224 | 76.60461 | 81.33722
|  | 609 | 82.07929 | 76.55457 | 81.36482
|  | 610 | 82.08456 | 76.50696 | 81.39271
|  | 611 | 82.09113 | 76.44724 | 81.4143
|  | 612 | 82.09152 | 76.39226 | 81.43456
|  | 613 | 82.09474 | 76.35006 | 81.45312
|  | 614 | 82.10209 | 76.2866 | 81.46513
|  | 615 | 82.09768 | 76.24328 | 81.48108
|  | 616 | 82.09904 | 76.17779 | 81.48138
|  | 617 | 82.09227 | 76.11449 | 81.49433
|  | 618 | 82.09556 | 76.06445 | 81.50154
|  | 619 | 82.08727 | 76.01012 | 81.50719
|  | 620 | 82.08556 | 75.95106 | 81.50536
|  | 621 | 82.07292 | 75.89013 | 81.50047
|  | 622 | 82.05657 | 75.82648 | 81.49086
|  | 623 | 82.04092 | 75.76391 | 81.48758
|  | 624 | 82.03018 | 75.69137 | 81.47972
|  | 625 | 82.03419 | 75.64402 | 81.49026
|  | 626 | 82.01925 | 75.58769 | 81.46769
|  | 627 | 82.00217 | 75.52371 | 81.45336
|  | 628 | 81.97082 | 75.44763 | 81.41767
|  | 629 | 81.96004 | 75.37984 | 81.40766
|  | 630 | 81.94495 | 75.32624 | 81.37981
|  | 631 | 81.93331 | 75.25644 | 81.35486
|  | 632 | 81.92762 | 75.20308 | 81.33974
|  | 633 | 81.884 | 75.11682 | 81.29476
|  | 634 | 81.85174 | 75.04306 | 81.24599
|  | 635 | 81.82189 | 74.97913 | 81.20465
|  | 636 | 81.81275 | 74.9198 | 81.18181
|  | 637 | 81.78235 | 74.84987 | 81.15079
|  | 638 | 81.77432 | 74.78438 | 81.11275
|  | 639 | 81.7417 | 74.71156 | 81.06045
|  | 640 | 81.70801 | 74.63335 | 81.01018
|  | 641 | 81.68342 | 74.57833 | 80.97654
|  | 642 | 81.65717 | 74.50811 | 80.92092
|  | 643 | 81.62644 | 74.43473 | 80.87253
|  | 644 | 81.58608 | 74.34262 | 80.79039
|  | 645 | 81.55053 | 74.28341 | 80.74559
|  | 646 | 81.51595 | 74.21605 | 80.68023
|  | 647 | 81.46551 | 74.13033 | 80.61103
|  | 648 | 81.43085 | 74.06438 | 80.54504
|  | 649 | 81.40664 | 73.99314 | 80.48885
|  | 650 | 81.37491 | 73.93211 | 80.41859
|  | 651 | 81.34556 | 73.86152 | 80.36369
|  | 652 | 81.29034 | 73.78569 | 80.28526
|  | 653 | 81.25188 | 73.71021 | 80.21674
|  | 654 | 81.20859 | 73.64218 | 80.14053
|  | 655 | 81.16209 | 73.56458 | 80.06145
|  | 656 | 81.1133 | 73.48678 | 79.98688
|  | 657 | 81.07074 | 73.40732 | 79.9101
|  | 658 | 81.02955 | 73.33838 | 79.82551
|  | 659 | 80.97836 | 73.26859 | 79.74663
|  | 660 | 80.94129 | 73.20414 | 79.67018
|  | 661 | 80.88432 | 73.13087 | 79.57611
|  | 662 | 80.83018 | 73.04084 | 79.48681
|  | 663 | 80.77939 | 72.9692 | 79.39516
|  | 664 | 80.73022 | 72.90107 | 79.31268
|  | 665 | 80.6795 | 72.82206 | 79.22058
|  | 666 | 80.62535 | 72.75101 | 79.13783
|  | 667 | 80.57421 | 72.6688 | 79.03959
|  | 668 | 80.52083 | 72.59236 | 78.9449
|  | 669 | 80.4682 | 72.52017 | 78.85186
|  | 670 | 80.42584 | 72.45742 | 78.76403
|  | 671 | 80.3591 | 72.36853 | 78.66196
|  | 672 | 80.30475 | 72.29542 | 78.55003
|  | 673 | 80.2394 | 72.21652 | 78.4503
|  | 674 | 80.17192 | 72.14263 | 78.35055
|  | 675 | 80.10824 | 72.06278 | 78.23971
|  | 676 | 80.05611 | 71.98344 | 78.14349
|  | 677 | 79.99496 | 71.90971 | 78.0385
|  | 678 | 79.92742 | 71.83076 | 77.93085
|  | 679 | 79.8639 | 71.75303 | 77.8202
|  | 680 | 79.80624 | 71.67439 | 77.72136
|  | 681 | 79.73306 | 71.59141 | 77.5939
|  | 682 | 79.66247 | 71.51264 | 77.48883
|  | 683 | 79.59293 | 71.43 | 77.37903
|  | 684 | 79.52663 | 71.35721 | 77.26717
|  | 685 | 79.46665 | 71.2858 | 77.16659
|  | 686 | 79.39548 | 71.19986 | 77.03816
|  | 687 | 79.31835 | 71.11717 | 76.91595
|  | 688 | 79.24233 | 71.04084 | 76.78675
|  | 689 | 79.16839 | 70.94959 | 76.67783
|  | 690 | 79.10069 | 70.88578 | 76.56216
|  | 691 | 79.01894 | 70.7964 | 76.44467
|  | 692 | 78.94277 | 70.70709 | 76.32769
|  | 693 | 78.87357 | 70.63077 | 76.21393
|  | 694 | 78.78785 | 70.54725 | 76.08934
|  | 695 | 78.72635 | 70.46934 | 75.96588
|  | 696 | 78.64054 | 70.38857 | 75.84204
|  | 697 | 78.57478 | 70.32162 | 75.74282
|  | 698 | 78.49073 | 70.22782 | 75.61812
|  | 699 | 78.42642 | 70.15424 | 75.49684
|  | 700 | 78.33651 | 70.08446 | 75.3748

## S-Pol. Transmission
Wire Grid Beamsplitter S-Polarized Transmission
|  |  | AOI = 0° | AOI = +25° | AOI = -25°
|  | Wavelength (nm) | S-Pol. Transmission (%) | S-Pol. Transmission (%) | S-Pol. Transmission (%)
|  | 400 | 0.0186239779 | 0.04133025929 | 0.03875957802
|  | 401 | 0.01858375408 | 0.04181995615 | 0.0384106636
|  | 402 | 0.01879545674 | 0.04222529754 | 0.03814309835
|  | 403 | 0.01913561486 | 0.04294976592 | 0.03794401512
Product Raw Data |  | 404 | 0.0193963293 | 0.0436251089 | 0.03778791428
Wire Grid Beamsplitter S-Polarized Transmission |  | 405 | 0.01930077747 | 0.04392182082 | 0.0375321731
|  | 406 | 0.01948394813 | 0.04469364509 | 0.03743860498
Item # | CCM5-WPBS20 CCM5-WPBS20/M CCM1-WPBS254 CCM1-WPBS254/M WPBS20-VIS WPBS254-VIS | 407 | 0.01902368292 | 0.04494144768 | 0.03719717637
|  | 408 | 0.01864258014 | 0.04549270123 | 0.03712213039
|  | 409 | 0.01823740266 | 0.045887243 | 0.03683033586
|  | 410 | 0.01779624075 | 0.04642131552 | 0.03680290654
|  | 411 | 0.01748732291 | 0.04677827656 | 0.03678133711
|  | 412 | 0.01781042852 | 0.04723850638 | 0.0365877077
DISCLAIMER: The data presented here are typical. Slight variations in performance data will occur from lot to lot. Please contact Technical Support with any questions regarding the use or reliability of this data. |  | 413 | 0.01843221486 | 0.04724546894 | 0.03654454648
|  | 414 | 0.01959077269 | 0.04635703191 | 0.03649051487
|  | 415 | 0.0205756817 | 0.04450169206 | 0.03635274619
|  | 416 | 0.02183446288 | 0.04183621705 | 0.03637074307
|  | 417 | 0.02288110182 | 0.03892863542 | 0.03622992709
|  | 418 | 0.0234497115 | 0.03694469109 | 0.03631108627
This data may be used in publications. However, please cite Thorlabs as the source. |  | 419 | 0.02355152555 | 0.03596018255 | 0.03616375104
|  | 420 | 0.02359931916 | 0.03689176962 | 0.03612305224
|  | 421 | 0.02345941961 | 0.03905190527 | 0.03618954495
Additional Information: |  | 422 | 0.02321427688 | 0.04149547592 | 0.0360163413
|  | 423 | 0.02295894735 | 0.04361284897 | 0.03604057059
|  | 424 | 0.02281162888 | 0.04554528743 | 0.03617201746
|  | 425 | 0.02254621126 | 0.04632674903 | 0.03602770716
|  | 426 | 0.02253314666 | 0.04701341316 | 0.03602167964
|  | 427 | 0.02239752933 | 0.04733479023 | 0.03590949625
|  | 428 | 0.0223101452 | 0.04762263596 | 0.03607656807
|  | 429 | 0.02237637527 | 0.04759872332 | 0.03610159457
|  | 430 | 0.02216289192 | 0.04733097553 | 0.03591813892
|  | 431 | 0.02215148509 | 0.04707578942 | 0.03591504693
|  | 432 | 0.02226262353 | 0.04719257355 | 0.03604012355
|  | 433 | 0.02202368155 | 0.04739758372 | 0.03605379537
|  | 434 | 0.02196379751 | 0.04790197313 | 0.0361199677
|  | 435 | 0.02179283649 | 0.04910322651 | 0.03585970774
|  | 436 | 0.02170084044 | 0.05074638873 | 0.03597030789
|  | 437 | 0.02177008428 | 0.05238141119 | 0.03595903516
|  | 438 | 0.02175254188 | 0.05395884439 | 0.03602111712
|  | 439 | 0.02164908312 | 0.05508053675 | 0.03600529209
|  | 440 | 0.02168247104 | 0.05554286018 | 0.03598962724
|  | 441 | 0.02149334922 | 0.05558416992 | 0.03588080406
|  | 442 | 0.02134872787 | 0.05539099127 | 0.03590764478
|  | 443 | 0.02131663822 | 0.05496817082 | 0.03579811752
|  | 444 | 0.02135325037 | 0.05465805903 | 0.03599531204
|  | 445 | 0.02126446739 | 0.05449658632 | 0.03596864641
|  | 446 | 0.02124473266 | 0.05434369668 | 0.03603661433
|  | 447 | 0.02111189254 | 0.05398526043 | 0.0358973816
|  | 448 | 0.02076536417 | 0.05398221686 | 0.03580180183
|  | 449 | 0.02065184154 | 0.05352666602 | 0.03572155535
|  | 450 | 0.0207383018 | 0.05366097391 | 0.03570145741
|  | 451 | 0.02051594481 | 0.05340872332 | 0.03575424105
|  | 452 | 0.02045596763 | 0.05325008556 | 0.03552583978
|  | 453 | 0.02046271414 | 0.05319069698 | 0.03561265394
|  | 454 | 0.02016427368 | 0.05327795446 | 0.03551768139
|  | 455 | 0.02027188241 | 0.05325999111 | 0.03557227552
|  | 456 | 0.02012695745 | 0.05296199769 | 0.03546384722
|  | 457 | 0.01990179531 | 0.05304586887 | 0.03553165495
|  | 458 | 0.01969317906 | 0.05271569639 | 0.03519582376
|  | 459 | 0.01955841295 | 0.05269700661 | 0.03507774323
|  | 460 | 0.01943240128 | 0.05279580876 | 0.03498360887
|  | 461 | 0.01932496205 | 0.05270958692 | 0.03507597372
|  | 462 | 0.01922709122 | 0.05274570361 | 0.03504934907
|  | 463 | 0.01894433051 | 0.05260499194 | 0.03497562185
|  | 464 | 0.01876597293 | 0.0525412634 | 0.03460338339
|  | 465 | 0.01874156669 | 0.05247314647 | 0.03457774967
|  | 466 | 0.01847745664 | 0.05232934654 | 0.03464260325
|  | 467 | 0.01835531741 | 0.0524232164 | 0.03438342363
|  | 468 | 0.01817541569 | 0.0524652712 | 0.03438635543
|  | 469 | 0.01796376519 | 0.05228031054 | 0.03419226408
|  | 470 | 0.01777290925 | 0.05246307701 | 0.03411604464
|  | 471 | 0.01793066226 | 0.05237209424 | 0.03400508314
|  | 472 | 0.01758396626 | 0.05241937563 | 0.03391112387
|  | 473 | 0.01742693409 | 0.05238192528 | 0.03378240764
|  | 474 | 0.01722417586 | 0.05223544315 | 0.03355461732
|  | 475 | 0.01713425107 | 0.05235600471 | 0.03338955715
|  | 476 | 0.01685708016 | 0.05221346393 | 0.03340321779
|  | 477 | 0.01682628132 | 0.0522002466 | 0.03312986344
|  | 478 | 0.01668739133 | 0.05221449956 | 0.03304951638
|  | 479 | 0.01658820733 | 0.05228110775 | 0.03289682046
|  | 480 | 0.01626664214 | 0.052148249 | 0.03276339173
|  | 481 | 0.01612623595 | 0.05214406922 | 0.03255210817
|  | 482 | 0.015942581 | 0.05206376687 | 0.03233055398
|  | 483 | 0.01591401733 | 0.05191878229 | 0.03235249594
|  | 484 | 0.01566320471 | 0.05205922574 | 0.03204612434
|  | 485 | 0.01540647075 | 0.05205284059 | 0.03183214739
|  | 486 | 0.0153206028 | 0.05195617676 | 0.03172573447
|  | 487 | 0.01526861731 | 0.0519708395 | 0.03171696886
|  | 488 | 0.0150489239 | 0.05201253295 | 0.03150077164
|  | 489 | 0.01484324597 | 0.05205506459 | 0.03129139915
|  | 490 | 0.01480921451 | 0.05209369212 | 0.03110292554
|  | 491 | 0.0146192601 | 0.05180310085 | 0.0310738571
|  | 492 | 0.01459262148 | 0.051992286 | 0.03076397628
|  | 493 | 0.01448916737 | 0.0519349426 | 0.03064737469
|  | 494 | 0.01437346637 | 0.05194598809 | 0.0306154713
|  | 495 | 0.01412802935 | 0.05187063292 | 0.03053438477
|  | 496 | 0.01392968558 | 0.05172868073 | 0.0301273074
|  | 497 | 0.01398160215 | 0.05184250325 | 0.03009211272
|  | 498 | 0.01378292497 | 0.05211958289 | 0.02996901423
|  | 499 | 0.01385867968 | 0.05193519592 | 0.02986239642
|  | 500 | 0.01360983774 | 0.05187280476 | 0.02961718105
|  | 501 | 0.01335295197 | 0.05166712403 | 0.0293131806
|  | 502 | 0.01334525552 | 0.05196058005 | 0.02942696214
|  | 503 | 0.01325817592 | 0.05189348757 | 0.02916699648
|  | 504 | 0.01305332873 | 0.05177072436 | 0.02910465188
|  | 505 | 0.01305028889 | 0.0518716462 | 0.02896284871
|  | 506 | 0.01288595702 | 0.05176755413 | 0.02883850224
|  | 507 | 0.01284746267 | 0.05196665972 | 0.02876118198
|  | 508 | 0.01271369401 | 0.05171138793 | 0.02852456458
|  | 509 | 0.01268377807 | 0.05162538216 | 0.02849083394
|  | 510 | 0.01243574079 | 0.05160549656 | 0.02826483361
|  | 511 | 0.01241034642 | 0.05171000212 | 0.02813477255
|  | 512 | 0.01227663271 | 0.05155505985 | 0.0279237628
|  | 513 | 0.01207388844 | 0.05166709796 | 0.02774107642
|  | 514 | 0.01212931611 | 0.05172367766 | 0.02778141387
|  | 515 | 0.0120713003 | 0.05176668614 | 0.02761297487
|  | 516 | 0.01201587357 | 0.05154686049 | 0.0275439471
|  | 517 | 0.01197044086 | 0.05160851777 | 0.02737794444
|  | 518 | 0.0117385406 | 0.05150191113 | 0.0271834489
|  | 519 | 0.01165534928 | 0.05162908509 | 0.02736291476
|  | 520 | 0.01165708806 | 0.05156329647 | 0.02721220069
|  | 521 | 0.0115235718 | 0.0514273122 | 0.02702590078
|  | 522 | 0.01147246175 | 0.05130292848 | 0.02688020468
|  | 523 | 0.01130111888 | 0.05126734078 | 0.0267495811
|  | 524 | 0.01131007262 | 0.05152480304 | 0.02672659419
|  | 525 | 0.01129671466 | 0.05137636513 | 0.02663850598
|  | 526 | 0.01098968182 | 0.05127953365 | 0.02659513801
|  | 527 | 0.01100404374 | 0.05134391412 | 0.02630972303
|  | 528 | 0.0109271789 | 0.05129658431 | 0.0261608623
|  | 529 | 0.01101999078 | 0.05123837665 | 0.02619370446
|  | 530 | 0.01093353238 | 0.05127537996 | 0.02634059638
|  | 531 | 0.01073245239 | 0.05116125569 | 0.02611842565
|  | 532 | 0.01088288799 | 0.05127348006 | 0.02609482408
|  | 533 | 0.01080346107 | 0.05125174671 | 0.02609869093
|  | 534 | 0.01056558639 | 0.05100629106 | 0.02582480758
|  | 535 | 0.0105011221 | 0.0510266982 | 0.02571698837
|  | 536 | 0.01056181919 | 0.05117262527 | 0.02580767125
|  | 537 | 0.01050178986 | 0.05107681081 | 0.02567557059
|  | 538 | 0.01058991533 | 0.05101713911 | 0.02559215017
|  | 539 | 0.01047582738 | 0.05105116963 | 0.02577753551
|  | 540 | 0.01043415163 | 0.05102463812 | 0.02551278658
|  | 541 | 0.01046627481 | 0.05087214708 | 0.02550215274
|  | 542 | 0.01025860664 | 0.0507687293 | 0.02535590902
|  | 543 | 0.01042480767 | 0.05087276921 | 0.02552024461
|  | 544 | 0.01014919207 | 0.05076948926 | 0.02517987229
|  | 545 | 0.01022710931 | 0.05094987154 | 0.02528933063
|  | 546 | 0.01005137153 | 0.05091483891 | 0.02522782236
|  | 547 | 0.01003417466 | 0.0508777611 | 0.0251410678
|  | 548 | 0.01000736561 | 0.05097942799 | 0.02528548427
|  | 549 | 0.01015576534 | 0.05112800747 | 0.02527246624
|  | 550 | 0.009945644997 | 0.05079162121 | 0.02514971979
|  | 551 | 0.009843762033 | 0.05096637085 | 0.02505706437
|  | 552 | 0.009764513001 | 0.05080084503 | 0.02488053031
|  | 553 | 0.009884710424 | 0.05086612701 | 0.02495839447
|  | 554 | 0.009691501036 | 0.05080317333 | 0.02483057976
|  | 555 | 0.009712210856 | 0.05073725432 | 0.02495447733
|  | 556 | 0.009619266726 | 0.05085638165 | 0.02487864345
|  | 557 | 0.009702507406 | 0.05080776289 | 0.02492171712
|  | 558 | 0.009398253635 | 0.05062969401 | 0.02476853877
|  | 559 | 0.009528774768 | 0.05074897781 | 0.02483177185
|  | 560 | 0.009349589236 | 0.05065133423 | 0.02463236451
|  | 561 | 0.009519725107 | 0.05072451755 | 0.02466008626
|  | 562 | 0.0092611406 | 0.05051973835 | 0.0246261768
|  | 563 | 0.009306549095 | 0.05072470382 | 0.02477417327
|  | 564 | 0.009347999468 | 0.05062450096 | 0.02476769499
|  | 565 | 0.009137975983 | 0.05059478432 | 0.02462871
|  | 566 | 0.009184432216 | 0.05060253292 | 0.02472585253
|  | 567 | 0.009118722752 | 0.05059813708 | 0.02454537898
|  | 568 | 0.009192259051 | 0.0504578054 | 0.02462628856
|  | 569 | 0.009110047482 | 0.0503930077 | 0.02464343049
|  | 570 | 0.009043412283 | 0.05050186813 | 0.0246548187
|  | 571 | 0.009192338213 | 0.0505380258 | 0.02471293882
|  | 572 | 0.009176341817 | 0.05037134886 | 0.02460248023
|  | 573 | 0.009309845045 | 0.05048250407 | 0.02462317422
|  | 574 | 0.009092816152 | 0.05048682168 | 0.02464448847
|  | 575 | 0.008900461718 | 0.05037265271 | 0.0244555641
|  | 576 | 0.008981253952 | 0.05022418872 | 0.02461640351
|  | 577 | 0.008925387636 | 0.05016769841 | 0.02449680492
|  | 578 | 0.008801916614 | 0.05017144233 | 0.02460633405
|  | 579 | 0.008870868012 | 0.05019487441 | 0.02470821142
|  | 580 | 0.008866118267 | 0.05015739426 | 0.02460186742
|  | 581 | 0.008621754125 | 0.0500337854 | 0.02445894852
|  | 582 | 0.008707541972 | 0.04998876899 | 0.02463020012
|  | 583 | 0.00861844793 | 0.05001157895 | 0.02440505102
|  | 584 | 0.008565990254 | 0.04975920916 | 0.02435379662
|  | 585 | 0.008603738621 | 0.04980742931 | 0.02439378761
|  | 586 | 0.008553504013 | 0.04976739734 | 0.02434723452
|  | 587 | 0.008567744866 | 0.04955572635 | 0.02436911687
|  | 588 | 0.008473171853 | 0.04957290366 | 0.02439099737
|  | 589 | 0.008419601247 | 0.04940811917 | 0.02420871519
|  | 590 | 0.008465591818 | 0.04938969016 | 0.02420082316
|  | 591 | 0.008263600059 | 0.04917688668 | 0.02416842245
|  | 592 | 0.008432362229 | 0.04943135381 | 0.0242243167
|  | 593 | 0.008281471208 | 0.0491056703 | 0.02411715128
|  | 594 | 0.008237670176 | 0.04923496768 | 0.02414341085
|  | 595 | 0.008308380842 | 0.04913654923 | 0.02415120974
|  | 596 | 0.008516098373 | 0.04907757789 | 0.02427619696
|  | 597 | 0.008297051303 | 0.04908202216 | 0.02429312281
|  | 598 | 0.008225710131 | 0.04895503446 | 0.02409426868
|  | 599 | 0.008153702132 | 0.04878636822 | 0.0240403004
|  | 600 | 0.008184495382 | 0.04906506091 | 0.02419749275
|  | 601 | 0.008158903569 | 0.04863932356 | 0.02404400334
|  | 602 | 0.008116112091 | 0.04877705127 | 0.02401122823
|  | 603 | 0.007986876182 | 0.04850672558 | 0.02401236258
|  | 604 | 0.00797468517 | 0.0485936515 | 0.02401083708
|  | 605 | 0.007963621989 | 0.04846661538 | 0.02395246923
|  | 606 | 0.008054960519 | 0.04851475358 | 0.02402607165
|  | 607 | 0.00801745709 | 0.04841617122 | 0.02410768904
|  | 608 | 0.007829151116 | 0.04838784784 | 0.02408065274
|  | 609 | 0.007859183475 | 0.04817061871 | 0.02391939424
|  | 610 | 0.007901396602 | 0.04816938937 | 0.0237940643
|  | 611 | 0.007826125249 | 0.04809590057 | 0.0239219889
|  | 612 | 0.007826593705 | 0.04818287864 | 0.02393178083
|  | 613 | 0.007731432561 | 0.04810172692 | 0.02398715727
|  | 614 | 0.007744628936 | 0.04802845791 | 0.02383918501
|  | 615 | 0.007652231026 | 0.04788185656 | 0.02371758968
|  | 616 | 0.007678912021 | 0.04799446464 | 0.02387356572
|  | 617 | 0.007687522098 | 0.04788294062 | 0.02381864376
|  | 618 | 0.007558047306 | 0.04757774621 | 0.02361327223
|  | 619 | 0.007601784542 | 0.04767231643 | 0.02364990301
|  | 620 | 0.007429644931 | 0.04751311243 | 0.02369389497
|  | 621 | 0.007361369208 | 0.04732368886 | 0.02364167385
|  | 622 | 0.007527335547 | 0.04725272208 | 0.02364536747
|  | 623 | 0.007500671782 | 0.04718841985 | 0.02359941043
|  | 624 | 0.007309947163 | 0.04705816135 | 0.02346626669
|  | 625 | 0.007331581786 | 0.04712061957 | 0.02355873957
|  | 626 | 0.007410957012 | 0.04706260934 | 0.0236239098
|  | 627 | 0.007343249861 | 0.04697670788 | 0.02352058701
|  | 628 | 0.007282564882 | 0.04677035287 | 0.02339694463
|  | 629 | 0.007118917536 | 0.04671938345 | 0.02333793044
|  | 630 | 0.007205528673 | 0.04668852314 | 0.02336839773
|  | 631 | 0.007441302296 | 0.0466369316 | 0.02352614328
|  | 632 | 0.007143324707 | 0.04645593464 | 0.02335512824
|  | 633 | 0.007181288674 | 0.04655274004 | 0.02325586975
|  | 634 | 0.007037662901 | 0.04623608664 | 0.02318641543
|  | 635 | 0.006894566584 | 0.04624286294 | 0.02318889089
|  | 636 | 0.006913759746 | 0.04604183882 | 0.02300011367
|  | 637 | 0.006954037119 | 0.04614809155 | 0.02324264869
|  | 638 | 0.006948984228 | 0.04591171443 | 0.02308723517
|  | 639 | 0.006931751035 | 0.04579158127 | 0.02308650129
|  | 640 | 0.006988618523 | 0.04594014585 | 0.02312328108
|  | 641 | 0.006730090361 | 0.0457935147 | 0.0229251124
|  | 642 | 0.006948812399 | 0.04569580406 | 0.02307827398
|  | 643 | 0.006832837127 | 0.04555989802 | 0.02296094783
|  | 644 | 0.006701437756 | 0.04543080553 | 0.02279977314
|  | 645 | 0.006623373367 | 0.04537752643 | 0.02282780409
|  | 646 | 0.006748559885 | 0.04550563172 | 0.0229632128
|  | 647 | 0.006672246847 | 0.04545334727 | 0.02288216725
|  | 648 | 0.006630255841 | 0.04526312277 | 0.02274178527
|  | 649 | 0.006636329461 | 0.04529017583 | 0.02274291962
|  | 650 | 0.006665052846 | 0.0452298969 | 0.0226695966
|  | 651 | 0.00653653685 | 0.04501758888 | 0.02255773731
|  | 652 | 0.006688248832 | 0.04527067766 | 0.02276114933
|  | 653 | 0.006608322263 | 0.04496981949 | 0.02280567586
|  | 654 | 0.006503210403 | 0.04503237084 | 0.02258615196
|  | 655 | 0.006582404487 | 0.04495814443 | 0.02255547605
|  | 656 | 0.006482300349 | 0.04495802149 | 0.0225510411
|  | 657 | 0.006472559646 | 0.04485543072 | 0.02250910923
|  | 658 | 0.006407230627 | 0.04470892623 | 0.0225306917
|  | 659 | 0.006304650102 | 0.04455277696 | 0.02242611721
|  | 660 | 0.006425270811 | 0.0445353277 | 0.0225233864
|  | 661 | 0.006415843964 | 0.04461534321 | 0.02231586725
|  | 662 | 0.006471189205 | 0.0445140712 | 0.02262393758
|  | 663 | 0.006308998913 | 0.04437322915 | 0.02239796892
|  | 664 | 0.006302228663 | 0.04431667924 | 0.02226400562
|  | 665 | 0.006345470436 | 0.04423100501 | 0.02229627222
|  | 666 | 0.00636602845 | 0.04425590858 | 0.02225537971
|  | 667 | 0.006208417471 | 0.04404505342 | 0.02206069417
|  | 668 | 0.006382958964 | 0.04438382015 | 0.02225253358
|  | 669 | 0.006121976301 | 0.04403794184 | 0.0221859552
|  | 670 | 0.006153769325 | 0.04408754036 | 0.02219541557
|  | 671 | 0.006119408645 | 0.0438395068 | 0.02202203311
|  | 672 | 0.006204807665 | 0.04397359118 | 0.02211342193
|  | 673 | 0.005990042351 | 0.04368207604 | 0.02208944596
|  | 674 | 0.005967849866 | 0.04362139851 | 0.02188450843
|  | 675 | 0.006158635952 | 0.04366964474 | 0.02193603665
|  | 676 | 0.006121033803 | 0.0438423492 | 0.02200559154
|  | 677 | 0.006120523904 | 0.04367640242 | 0.02205374464
|  | 678 | 0.00609882921 | 0.043701455 | 0.02193153091
|  | 679 | 0.005992222112 | 0.04357275739 | 0.02191677876
|  | 680 | 0.005939119961 | 0.0433986783 | 0.0219683852
|  | 681 | 0.005924491677 | 0.04341163859 | 0.02176126651
|  | 682 | 0.006119124591 | 0.04340538755 | 0.02196948789
|  | 683 | 0.006062217057 | 0.04321853817 | 0.02182317898
|  | 684 | 0.005996622145 | 0.04330469295 | 0.02186260745
|  | 685 | 0.005910024513 | 0.04304435477 | 0.02175323665
|  | 686 | 0.005990813486 | 0.04307908565 | 0.02170721814
|  | 687 | 0.005871716887 | 0.04309624434 | 0.02144305781
|  | 688 | 0.006069418509 | 0.04309791699 | 0.02178754844
|  | 689 | 0.005921453238 | 0.0429456532 | 0.02152140066
|  | 690 | 0.005867495202 | 0.04288830981 | 0.02162751555
|  | 691 | 0.005959643051 | 0.04296840727 | 0.02150661685
|  | 692 | 0.005992378574 | 0.04288809001 | 0.02165149897
|  | 693 | 0.005963928532 | 0.04295228794 | 0.02176002599
|  | 694 | 0.005928219762 | 0.04278986156 | 0.02159379423
|  | 695 | 0.005818157922 | 0.04272750765 | 0.02135488391
|  | 696 | 0.005973707419 | 0.04264298454 | 0.02168161049
|  | 697 | 0.005796845071 | 0.04237017408 | 0.02133576386
|  | 698 | 0.005920397583 | 0.0426187925 | 0.02142808214
|  | 699 | 0.005889837164 | 0.04251683131 | 0.02135965787
|  | 700 | 0.005870852619 | 0.04240404069 | 0.02141985297

## P-Pol. Reflectance
Wire Grid Beamsplitter P-Polarized Reflectance
|  |  | AOI = 0° | AOI = +25° | AOI = -25°
|  | Wavelength (nm) | P-Pol. Reflectance (%) | P-Pol. Reflectance (%) | P-Pol. Reflectance (%)
|  | 400 | 6.93352 | 21.85541 | 11.60538
|  | 401 | 7.021086 | 21.40261 | 11.705
|  | 402 | 6.632823 | 21.21848 | 11.94481
|  | 403 | 5.697467 | 20.90025 | 12.27895
Product Raw Data |  | 404 | 4.524162 | 20.34075 | 12.26817
Wire Grid Beamsplitter P-Polarized Reflectance |  | 405 | 3.792796 | 20.04546 | 12.43182
|  | 406 | 3.169023 | 19.81076 | 12.49258
Item # | CCM5-WPBS20 CCM5-WPBS20/M CCM1-WPBS254 CCM1-WPBS254/M WPBS20-VIS WPBS254-VIS | 407 | 2.799155 | 19.35962 | 12.52591
|  | 408 | 2.755607 | 18.99769 | 12.62106
|  | 409 | 2.784034 | 18.62176 | 12.66211
|  | 410 | 2.781173 | 18.3056 | 12.65122
|  | 411 | 2.787187 | 17.89619 | 12.6531
|  | 412 | 2.696334 | 17.51477 | 12.62215
DISCLAIMER: The data presented here are typical. Slight variations in performance data will occur from lot to lot. Please contact Technical Support with any questions regarding the use or reliability of this data. |  | 413 | 2.650337 | 17.00892 | 12.52488
|  | 414 | 2.699038 | 16.75573 | 12.58856
|  | 415 | 2.538004 | 16.636 | 12.31655
|  | 416 | 2.45423 | 17.5898 | 12.23353
|  | 417 | 2.481747 | 19.83741 | 12.19417
|  | 418 | 2.398767 | 22.47909 | 12.08327
This data may be used in publications. However, please cite Thorlabs as the source. |  | 419 | 2.361855 | 25.13436 | 11.8921
|  | 420 | 2.27748 | 27.11849 | 11.75505
|  | 421 | 2.121859 | 27.58575 | 11.52342
Additional Information: |  | 422 | 2.024409 | 26.42496 | 11.3693
|  | 423 | 1.971806 | 24.23924 | 11.16915
|  | 424 | 1.922081 | 21.80966 | 11.00269
|  | 425 | 1.723368 | 19.33837 | 10.72308
|  | 426 | 1.618688 | 17.47988 | 10.51364
|  | 427 | 1.587984 | 16.3905 | 10.37392
|  | 428 | 1.446139 | 15.63696 | 10.09452
|  | 429 | 1.373863 | 15.06575 | 9.879043
|  | 430 | 1.266546 | 14.52957 | 9.625282
|  | 431 | 1.189069 | 14.10199 | 9.4323
|  | 432 | 1.115934 | 13.72591 | 9.1951
|  | 433 | 0.9484736 | 13.36961 | 8.965775
|  | 434 | 0.9766935 | 13.06623 | 8.807604
|  | 435 | 0.8356021 | 12.6669 | 8.456223
|  | 436 | 0.8083126 | 12.3835 | 8.243423
|  | 437 | 0.686908 | 12.06666 | 8.057003
|  | 438 | 0.6621407 | 11.79217 | 7.808972
|  | 439 | 0.6019702 | 11.5477 | 7.63089
|  | 440 | 0.5392674 | 11.29549 | 7.424946
|  | 441 | 0.4570597 | 11.04304 | 7.246973
|  | 442 | 0.4452256 | 10.80232 | 7.046399
|  | 443 | 0.4015594 | 10.55578 | 6.83558
|  | 444 | 0.3074987 | 10.29954 | 6.686368
|  | 445 | 0.2625923 | 10.06024 | 6.426036
|  | 446 | 0.28042 | 9.873654 | 6.305353
|  | 447 | 0.2192468 | 9.643899 | 6.160877
|  | 448 | 0.2039659 | 9.445022 | 5.973797
|  | 449 | 0.2050814 | 9.25073 | 5.876885
|  | 450 | 0.1782543 | 9.036864 | 5.721701
|  | 451 | 0.1642281 | 8.825602 | 5.586183
|  | 452 | 0.15571 | 8.604957 | 5.471731
|  | 453 | 0.1513011 | 8.434378 | 5.361712
|  | 454 | 0.152962 | 8.236631 | 5.269826
|  | 455 | 0.1680379 | 8.110883 | 5.219058
|  | 456 | 0.2069471 | 7.923927 | 5.139948
|  | 457 | 0.1837507 | 7.722799 | 5.033431
|  | 458 | 0.2058903 | 7.565592 | 4.999876
|  | 459 | 0.239202 | 7.400835 | 4.928317
|  | 460 | 0.2809415 | 7.249262 | 4.926467
|  | 461 | 0.2973985 | 7.090253 | 4.888847
|  | 462 | 0.3243207 | 6.926024 | 4.865024
|  | 463 | 0.3512451 | 6.764401 | 4.827614
|  | 464 | 0.4238336 | 6.641978 | 4.851244
|  | 465 | 0.4422595 | 6.494013 | 4.847046
|  | 466 | 0.4381123 | 6.314919 | 4.829452
|  | 467 | 0.5327451 | 6.189153 | 4.872515
|  | 468 | 0.5908821 | 6.054876 | 4.911396
|  | 469 | 0.5989923 | 5.90123 | 4.923932
|  | 470 | 0.6377945 | 5.762805 | 4.964961
|  | 471 | 0.7014552 | 5.63093 | 4.990457
|  | 472 | 0.7411289 | 5.499845 | 5.029708
|  | 473 | 0.8133422 | 5.380541 | 5.091959
|  | 474 | 0.842364 | 5.239185 | 5.140348
|  | 475 | 0.9115224 | 5.110741 | 5.220948
|  | 476 | 0.9506047 | 4.9869 | 5.277042
|  | 477 | 1.034562 | 4.879263 | 5.357388
|  | 478 | 1.077179 | 4.749881 | 5.421189
|  | 479 | 1.133739 | 4.647938 | 5.509169
|  | 480 | 1.189646 | 4.524462 | 5.569158
|  | 481 | 1.207135 | 4.403366 | 5.640891
|  | 482 | 1.278217 | 4.320093 | 5.753569
|  | 483 | 1.331771 | 4.184798 | 5.822421
|  | 484 | 1.38621 | 4.086406 | 5.913802
|  | 485 | 1.450556 | 3.989838 | 5.986529
|  | 486 | 1.484008 | 3.859676 | 6.081889
|  | 487 | 1.566162 | 3.784721 | 6.187839
|  | 488 | 1.586417 | 3.663385 | 6.243308
|  | 489 | 1.620754 | 3.554096 | 6.335868
|  | 490 | 1.698147 | 3.482322 | 6.449821
|  | 491 | 1.737895 | 3.369679 | 6.495995
|  | 492 | 1.773147 | 3.279314 | 6.577157
|  | 493 | 1.831438 | 3.196363 | 6.661886
|  | 494 | 1.843166 | 3.076783 | 6.717085
|  | 495 | 1.901131 | 2.987238 | 6.822424
|  | 496 | 1.954507 | 2.917671 | 6.888273
|  | 497 | 1.954869 | 2.810869 | 6.938687
|  | 498 | 2.006542 | 2.728835 | 7.027323
|  | 499 | 2.024666 | 2.648516 | 7.105114
|  | 500 | 2.072457 | 2.572052 | 7.182644
|  | 501 | 2.083116 | 2.479819 | 7.22676
|  | 502 | 2.136814 | 2.422426 | 7.313909
|  | 503 | 2.142914 | 2.325162 | 7.361344
|  | 504 | 2.176248 | 2.246207 | 7.412519
|  | 505 | 2.207818 | 2.160784 | 7.455492
|  | 506 | 2.217164 | 2.086289 | 7.516141
|  | 507 | 2.26327 | 2.024084 | 7.553097
|  | 508 | 2.263582 | 1.951884 | 7.612346
|  | 509 | 2.30322 | 1.882517 | 7.662029
|  | 510 | 2.276082 | 1.789193 | 7.664385
|  | 511 | 2.286244 | 1.733851 | 7.704301
|  | 512 | 2.301445 | 1.661209 | 7.729113
|  | 513 | 2.322731 | 1.60176 | 7.763515
|  | 514 | 2.317151 | 1.527267 | 7.776275
|  | 515 | 2.320428 | 1.473102 | 7.794598
|  | 516 | 2.330069 | 1.419909 | 7.816846
|  | 517 | 2.348313 | 1.362925 | 7.842438
|  | 518 | 2.346299 | 1.296819 | 7.842253
|  | 519 | 2.35214 | 1.248144 | 7.847405
|  | 520 | 2.351939 | 1.181967 | 7.846748
|  | 521 | 2.337386 | 1.159008 | 7.842884
|  | 522 | 2.30912 | 1.081876 | 7.821272
|  | 523 | 2.330247 | 1.053401 | 7.838501
|  | 524 | 2.320338 | 1.000708 | 7.817721
|  | 525 | 2.299391 | 0.9474684 | 7.794294
|  | 526 | 2.278106 | 0.9066634 | 7.761858
|  | 527 | 2.285296 | 0.8547615 | 7.744854
|  | 528 | 2.251828 | 0.8121265 | 7.698566
|  | 529 | 2.245904 | 0.7743103 | 7.688428
|  | 530 | 2.235176 | 0.7470635 | 7.6614
|  | 531 | 2.222652 | 0.7157753 | 7.613198
|  | 532 | 2.210334 | 0.6874627 | 7.564501
|  | 533 | 2.193038 | 0.6462752 | 7.508025
|  | 534 | 2.155462 | 0.615772 | 7.47439
|  | 535 | 2.11984 | 0.599695 | 7.424502
|  | 536 | 2.088663 | 0.5581658 | 7.354805
|  | 537 | 2.074816 | 0.5299621 | 7.310166
|  | 538 | 2.074111 | 0.5220577 | 7.260086
|  | 539 | 2.020863 | 0.4872902 | 7.179587
|  | 540 | 2.011143 | 0.4970577 | 7.11253
|  | 541 | 1.97478 | 0.4425885 | 7.038595
|  | 542 | 1.97089 | 0.437066 | 6.97798
|  | 543 | 1.922806 | 0.4228284 | 6.905788
|  | 544 | 1.887335 | 0.4045166 | 6.821331
|  | 545 | 1.85037 | 0.3849543 | 6.738272
|  | 546 | 1.807948 | 0.3901163 | 6.664956
|  | 547 | 1.800244 | 0.3853294 | 6.589889
|  | 548 | 1.743193 | 0.3693665 | 6.497663
|  | 549 | 1.694998 | 0.3779038 | 6.408368
|  | 550 | 1.698493 | 0.3769131 | 6.327595
|  | 551 | 1.650017 | 0.3652544 | 6.24057
|  | 552 | 1.626026 | 0.3799103 | 6.12756
|  | 553 | 1.594581 | 0.3743242 | 6.041844
|  | 554 | 1.553556 | 0.3956193 | 5.951286
|  | 555 | 1.498071 | 0.3944351 | 5.845679
|  | 556 | 1.4798 | 0.3948161 | 5.760735
|  | 557 | 1.437328 | 0.4298074 | 5.656901
|  | 558 | 1.396545 | 0.4264512 | 5.549394
|  | 559 | 1.363654 | 0.4407939 | 5.454794
|  | 560 | 1.308513 | 0.4469088 | 5.340026
|  | 561 | 1.312538 | 0.4782754 | 5.241641
|  | 562 | 1.245372 | 0.5023421 | 5.121369
|  | 563 | 1.218838 | 0.5192269 | 5.021716
|  | 564 | 1.189208 | 0.5324422 | 4.924952
|  | 565 | 1.138462 | 0.5512147 | 4.827268
|  | 566 | 1.113105 | 0.5790571 | 4.711043
|  | 567 | 1.070413 | 0.5988013 | 4.611743
|  | 568 | 1.031908 | 0.6183655 | 4.490199
|  | 569 | 1.009871 | 0.6616098 | 4.382349
|  | 570 | 0.9866157 | 0.7079364 | 4.296208
|  | 571 | 0.9337139 | 0.7124463 | 4.157019
|  | 572 | 0.9219176 | 0.7515203 | 4.067546
|  | 573 | 0.885109 | 0.7941636 | 3.970001
|  | 574 | 0.8489925 | 0.8278155 | 3.856968
|  | 575 | 0.8304591 | 0.8688049 | 3.749031
|  | 576 | 0.7827687 | 0.8958505 | 3.641597
|  | 577 | 0.7614123 | 0.9529229 | 3.541952
|  | 578 | 0.6945216 | 0.9790386 | 3.426298
|  | 579 | 0.6853673 | 1.021925 | 3.316778
|  | 580 | 0.6531273 | 1.058077 | 3.222909
|  | 581 | 0.6182599 | 1.097839 | 3.106757
|  | 582 | 0.5947172 | 1.154726 | 3.022815
|  | 583 | 0.5538997 | 1.198344 | 2.914883
|  | 584 | 0.5355404 | 1.250981 | 2.819858
|  | 585 | 0.5005493 | 1.283071 | 2.720349
|  | 586 | 0.486822 | 1.351214 | 2.635016
|  | 587 | 0.4361884 | 1.386193 | 2.521768
|  | 588 | 0.4062974 | 1.431153 | 2.425621
|  | 589 | 0.4026967 | 1.511278 | 2.346384
|  | 590 | 0.3791389 | 1.548224 | 2.248635
|  | 591 | 0.3508113 | 1.609313 | 2.17252
|  | 592 | 0.326015 | 1.667895 | 2.07739
|  | 593 | 0.3153797 | 1.724009 | 1.995529
|  | 594 | 0.2922464 | 1.779747 | 1.904081
|  | 595 | 0.2770967 | 1.841818 | 1.840846
|  | 596 | 0.2548866 | 1.89979 | 1.758871
|  | 597 | 0.2431011 | 1.961658 | 1.677406
|  | 598 | 0.2310339 | 2.036294 | 1.615437
|  | 599 | 0.2108843 | 2.095445 | 1.543702
|  | 600 | 0.1912205 | 2.154348 | 1.464032
|  | 601 | 0.1644461 | 2.201427 | 1.37897
|  | 602 | 0.1647948 | 2.276155 | 1.324161
|  | 603 | 0.1482263 | 2.338591 | 1.262075
|  | 604 | 0.1343095 | 2.402167 | 1.197447
|  | 605 | 0.1267907 | 2.470567 | 1.140858
|  | 606 | 0.1192331 | 2.534286 | 1.087734
|  | 607 | 0.1077177 | 2.598227 | 1.032154
|  | 608 | 0.1031393 | 2.662276 | 0.9849236
|  | 609 | 0.08970641 | 2.720297 | 0.9310327
|  | 610 | 0.08278007 | 2.785462 | 0.8863113
|  | 611 | 0.08296727 | 2.853723 | 0.8437866
|  | 612 | 0.07320549 | 2.920328 | 0.798751
|  | 613 | 0.07478509 | 2.993051 | 0.7597583
|  | 614 | 0.05978909 | 3.052325 | 0.7188584
|  | 615 | 0.06646913 | 3.136082 | 0.686369
|  | 616 | 0.0610057 | 3.201674 | 0.6508462
|  | 617 | 0.06515118 | 3.276391 | 0.6230055
|  | 618 | 0.06514512 | 3.341859 | 0.5904943
|  | 619 | 0.06975444 | 3.417409 | 0.5637802
|  | 620 | 0.0679613 | 3.496074 | 0.5409447
|  | 621 | 0.07677509 | 3.558437 | 0.5181612
|  | 622 | 0.08418877 | 3.635633 | 0.497194
|  | 623 | 0.08549687 | 3.705787 | 0.4814597
|  | 624 | 0.08940304 | 3.77055 | 0.455464
|  | 625 | 0.1062913 | 3.850977 | 0.4455525
|  | 626 | 0.1062985 | 3.921344 | 0.4450156
|  | 627 | 0.1199185 | 3.996728 | 0.4442349
|  | 628 | 0.1196833 | 4.066323 | 0.4305607
|  | 629 | 0.1466605 | 4.148991 | 0.4315802
|  | 630 | 0.1502074 | 4.213972 | 0.4298943
|  | 631 | 0.16875 | 4.29534 | 0.4296782
|  | 632 | 0.1869032 | 4.382571 | 0.4444908
|  | 633 | 0.1866879 | 4.446384 | 0.4483959
|  | 634 | 0.2019992 | 4.519966 | 0.4702211
|  | 635 | 0.2162274 | 4.588322 | 0.4667474
|  | 636 | 0.2506121 | 4.669874 | 0.4960558
|  | 637 | 0.2557594 | 4.74086 | 0.5036707
|  | 638 | 0.2800606 | 4.81767 | 0.5278285
|  | 639 | 0.2951314 | 4.891328 | 0.5445181
|  | 640 | 0.3145155 | 4.963864 | 0.5681724
|  | 641 | 0.3366597 | 5.037434 | 0.5976348
|  | 642 | 0.3577915 | 5.114743 | 0.6221654
|  | 643 | 0.385608 | 5.193859 | 0.6611585
|  | 644 | 0.4071955 | 5.259396 | 0.6876593
|  | 645 | 0.4349758 | 5.335857 | 0.7259641
|  | 646 | 0.452077 | 5.408804 | 0.7544163
|  | 647 | 0.4826848 | 5.480655 | 0.7903312
|  | 648 | 0.5093093 | 5.558116 | 0.832822
|  | 649 | 0.5382864 | 5.637911 | 0.8766164
|  | 650 | 0.5640661 | 5.703011 | 0.9169656
|  | 651 | 0.5907125 | 5.782341 | 0.9666642
|  | 652 | 0.6274592 | 5.854857 | 1.01513
|  | 653 | 0.6567824 | 5.927987 | 1.066105
|  | 654 | 0.679758 | 6.001585 | 1.11585
|  | 655 | 0.7104821 | 6.066673 | 1.167632
|  | 656 | 0.7462402 | 6.142771 | 1.223378
|  | 657 | 0.7759532 | 6.213001 | 1.279365
|  | 658 | 0.8092145 | 6.28374 | 1.34303
|  | 659 | 0.8375421 | 6.355633 | 1.399691
|  | 660 | 0.8792649 | 6.43229 | 1.46552
|  | 661 | 0.9093088 | 6.497332 | 1.524
|  | 662 | 0.9432489 | 6.569851 | 1.590853
|  | 663 | 0.9800656 | 6.634827 | 1.651293
|  | 664 | 1.013816 | 6.701904 | 1.721145
|  | 665 | 1.051245 | 6.772384 | 1.791453
|  | 666 | 1.088541 | 6.842589 | 1.862459
|  | 667 | 1.123453 | 6.908534 | 1.934497
|  | 668 | 1.159859 | 6.972533 | 2.004519
|  | 669 | 1.200577 | 7.04512 | 2.077717
|  | 670 | 1.244608 | 7.119246 | 2.157174
|  | 671 | 1.279366 | 7.18198 | 2.231963
|  | 672 | 1.317669 | 7.24748 | 2.305901
|  | 673 | 1.354894 | 7.312159 | 2.385968
|  | 674 | 1.394883 | 7.381209 | 2.460673
|  | 675 | 1.436076 | 7.445765 | 2.541885
|  | 676 | 1.474416 | 7.508263 | 2.619709
|  | 677 | 1.520702 | 7.577579 | 2.704957
|  | 678 | 1.552934 | 7.638253 | 2.783684
|  | 679 | 1.593063 | 7.702676 | 2.864311
|  | 680 | 1.648291 | 7.764666 | 2.953601
|  | 681 | 1.678214 | 7.825366 | 3.034388
|  | 682 | 1.716508 | 7.889154 | 3.119123
|  | 683 | 1.758982 | 7.947325 | 3.203865
|  | 684 | 1.799975 | 8.010349 | 3.288608
|  | 685 | 1.855359 | 8.07431 | 3.375171
|  | 686 | 1.893141 | 8.130942 | 3.467563
|  | 687 | 1.938489 | 8.190037 | 3.554441
|  | 688 | 1.977669 | 8.250274 | 3.644443
|  | 689 | 2.026094 | 8.302791 | 3.728686
|  | 690 | 2.073949 | 8.363618 | 3.826317
|  | 691 | 2.117134 | 8.424519 | 3.919215
|  | 692 | 2.15658 | 8.477109 | 4.004163
|  | 693 | 2.205001 | 8.536409 | 4.096834
|  | 694 | 2.254703 | 8.589919 | 4.186633
|  | 695 | 2.296539 | 8.636341 | 4.270348
|  | 696 | 2.333837 | 8.694208 | 4.362215
|  | 697 | 2.383031 | 8.754339 | 4.461949
|  | 698 | 2.416816 | 8.802064 | 4.546063
|  | 699 | 2.46583 | 8.860164 | 4.637204
|  | 700 | 2.505598 | 8.906748 | 4.72957

## S-Pol. Reflectance
Wire Grid Beamsplitter S-Polarized Reflectance
|  |  | AOI = 0° | AOI = +25° | AOI = -25°
|  | Wavelength (nm) | S-Pol. Reflectance (%) | S-Pol. Reflectance (%) | S-Pol. Reflectance (%)
|  | 400 | 82.33716 | 80.94578 | 80.51445
|  | 401 | 82.44758 | 81.13924 | 80.53705
|  | 402 | 82.67272 | 81.49269 | 80.78414
|  | 403 | 83.03741 | 81.97292 | 81.02949
Product Raw Data |  | 404 | 83.00178 | 82.16993 | 81.01027
Wire Grid Beamsplitter S-Polarized Reflectance |  | 405 | 83.34156 | 82.45652 | 81.17245
|  | 406 | 83.49303 | 82.75834 | 81.41924
Item # | CCM5-WPBS20 CCM5-WPBS20/M CCM1-WPBS254 CCM1-WPBS254/M WPBS20-VIS WPBS254-VIS | 407 | 83.6959 | 82.99898 | 81.5363
|  | 408 | 83.8048 | 83.16661 | 81.68885
|  | 409 | 83.978 | 83.5324 | 81.92949
|  | 410 | 84.26926 | 83.74893 | 82.07617
|  | 411 | 84.30057 | 84.00659 | 82.15802
|  | 412 | 84.40952 | 84.2473 | 82.24127
DISCLAIMER: The data presented here are typical. Slight variations in performance data will occur from lot to lot. Please contact Technical Support with any questions regarding the use or reliability of this data. |  | 413 | 84.50599 | 84.37767 | 82.35082
|  | 414 | 84.75531 | 84.68145 | 82.45069
|  | 415 | 84.64528 | 84.77151 | 82.58475
|  | 416 | 84.62823 | 84.82062 | 82.55445
|  | 417 | 84.76874 | 85.09535 | 82.56706
|  | 418 | 84.90256 | 85.23812 | 82.67419
This data may be used in publications. However, please cite Thorlabs as the source. |  | 419 | 84.9836 | 85.37053 | 82.74749
|  | 420 | 85.01046 | 85.45658 | 82.79955
|  | 421 | 85.02113 | 85.54893 | 82.77037
Additional Information: |  | 422 | 85.13264 | 85.67542 | 82.85537
|  | 423 | 85.19294 | 85.78532 | 82.92532
|  | 424 | 85.2893 | 85.93981 | 83.00194
|  | 425 | 85.24948 | 85.86518 | 82.93067
|  | 426 | 85.22534 | 86.01303 | 82.97792
|  | 427 | 85.32688 | 86.13697 | 83.02259
|  | 428 | 85.4595 | 86.22707 | 83.02523
|  | 429 | 85.47597 | 86.34738 | 83.07188
|  | 430 | 85.46955 | 86.32715 | 83.0798
|  | 431 | 85.44681 | 86.38738 | 83.02091
|  | 432 | 85.61342 | 86.49978 | 83.11647
|  | 433 | 85.55555 | 86.52594 | 83.0499
|  | 434 | 85.62628 | 86.66362 | 83.14598
|  | 435 | 85.64194 | 86.69501 | 83.09859
|  | 436 | 85.59778 | 86.71726 | 83.11911
|  | 437 | 85.60941 | 86.71325 | 83.12186
|  | 438 | 85.67056 | 86.78293 | 83.09819
|  | 439 | 85.75957 | 86.91781 | 83.18436
|  | 440 | 85.75834 | 86.95285 | 83.17216
|  | 441 | 85.72124 | 86.95892 | 83.14877
|  | 442 | 85.76226 | 86.993 | 83.16776
|  | 443 | 85.77774 | 87.05059 | 83.21161
|  | 444 | 85.77937 | 87.10635 | 83.21716
|  | 445 | 85.76847 | 87.14494 | 83.19283
|  | 446 | 85.81905 | 87.22518 | 83.21814
|  | 447 | 85.83885 | 87.26725 | 83.23417
|  | 448 | 85.89119 | 87.32569 | 83.26473
|  | 449 | 85.99174 | 87.45192 | 83.32806
|  | 450 | 85.88345 | 87.39214 | 83.27739
|  | 451 | 85.89314 | 87.45931 | 83.27631
|  | 452 | 85.93315 | 87.50804 | 83.27845
|  | 453 | 85.91776 | 87.50656 | 83.2707
|  | 454 | 85.92569 | 87.5558 | 83.24165
|  | 455 | 85.94456 | 87.61232 | 83.27306
|  | 456 | 86.00339 | 87.65231 | 83.26563
|  | 457 | 86.00547 | 87.64307 | 83.22203
|  | 458 | 85.9499 | 87.66324 | 83.15787
|  | 459 | 85.98024 | 87.68206 | 83.1882
|  | 460 | 86.03086 | 87.68514 | 83.17664
|  | 461 | 86.05769 | 87.77309 | 83.21878
|  | 462 | 86.10267 | 87.83085 | 83.24732
|  | 463 | 86.09592 | 87.78974 | 83.22215
|  | 464 | 86.08609 | 87.85173 | 83.20147
|  | 465 | 86.11468 | 87.88286 | 83.21678
|  | 466 | 86.08101 | 87.89626 | 83.17757
|  | 467 | 86.09711 | 87.91388 | 83.19303
|  | 468 | 86.10322 | 87.92657 | 83.17283
|  | 469 | 86.11437 | 87.95874 | 83.16797
|  | 470 | 86.13213 | 88.00017 | 83.16536
|  | 471 | 86.11858 | 88.00679 | 83.13937
|  | 472 | 86.10183 | 88.02109 | 83.1192
|  | 473 | 86.08887 | 88.04743 | 83.09682
|  | 474 | 86.11273 | 88.07435 | 83.09222
|  | 475 | 86.13086 | 88.09143 | 83.0973
|  | 476 | 86.10607 | 88.07076 | 83.02742
|  | 477 | 86.10169 | 88.07671 | 83.00971
|  | 478 | 86.10485 | 88.06865 | 82.99808
|  | 479 | 86.09503 | 88.11495 | 82.98192
|  | 480 | 86.07827 | 88.1331 | 83.01087
|  | 481 | 86.06952 | 88.12198 | 82.96258
|  | 482 | 86.06012 | 88.13634 | 82.9489
|  | 483 | 86.07138 | 88.1687 | 82.94885
|  | 484 | 86.04933 | 88.16256 | 82.92654
|  | 485 | 86.07043 | 88.18447 | 82.91501
|  | 486 | 86.04898 | 88.18532 | 82.90216
|  | 487 | 86.08663 | 88.24773 | 82.92136
|  | 488 | 86.042 | 88.25655 | 82.88439
|  | 489 | 86.0617 | 88.24844 | 82.89213
|  | 490 | 86.06685 | 88.27951 | 82.89972
|  | 491 | 86.06238 | 88.29313 | 82.87127
|  | 492 | 86.06553 | 88.2915 | 82.86065
|  | 493 | 86.06869 | 88.31277 | 82.87141
|  | 494 | 86.06678 | 88.31428 | 82.84052
|  | 495 | 86.07678 | 88.32823 | 82.8499
|  | 496 | 86.0723 | 88.35875 | 82.83965
|  | 497 | 86.04802 | 88.32883 | 82.80604
|  | 498 | 86.05954 | 88.38239 | 82.83767
|  | 499 | 86.04823 | 88.39983 | 82.8366
|  | 500 | 86.02079 | 88.41803 | 82.80534
|  | 501 | 86.01886 | 88.40501 | 82.77558
|  | 502 | 85.9867 | 88.41035 | 82.76116
|  | 503 | 85.99169 | 88.42978 | 82.77364
|  | 504 | 85.97667 | 88.43026 | 82.74164
|  | 505 | 85.9773 | 88.44045 | 82.73392
|  | 506 | 85.96319 | 88.44518 | 82.72066
|  | 507 | 86.00247 | 88.46096 | 82.72492
|  | 508 | 85.93901 | 88.44953 | 82.69961
|  | 509 | 85.95955 | 88.50018 | 82.71469
|  | 510 | 85.95921 | 88.49954 | 82.69013
|  | 511 | 85.93909 | 88.48466 | 82.66929
|  | 512 | 85.9301 | 88.47729 | 82.6505
|  | 513 | 85.91222 | 88.48812 | 82.65024
|  | 514 | 85.92671 | 88.48694 | 82.63991
|  | 515 | 85.9066 | 88.47525 | 82.62915
|  | 516 | 85.91019 | 88.49508 | 82.62905
|  | 517 | 85.90654 | 88.50626 | 82.61828
|  | 518 | 85.88982 | 88.50928 | 82.6082
|  | 519 | 85.91374 | 88.53277 | 82.59209
|  | 520 | 85.89058 | 88.53033 | 82.59023
|  | 521 | 85.86686 | 88.52158 | 82.57033
|  | 522 | 85.85738 | 88.50084 | 82.56683
|  | 523 | 85.85014 | 88.51549 | 82.54999
|  | 524 | 85.85568 | 88.52112 | 82.55052
|  | 525 | 85.82921 | 88.49527 | 82.50919
|  | 526 | 85.80847 | 88.49332 | 82.49929
|  | 527 | 85.83304 | 88.50849 | 82.49419
|  | 528 | 85.81519 | 88.50048 | 82.48321
|  | 529 | 85.79676 | 88.4787 | 82.4739
|  | 530 | 85.79447 | 88.49714 | 82.47841
|  | 531 | 85.78853 | 88.49717 | 82.46018
|  | 532 | 85.80139 | 88.52246 | 82.46363
|  | 533 | 85.77991 | 88.49857 | 82.44227
|  | 534 | 85.75492 | 88.47844 | 82.41006
|  | 535 | 85.75184 | 88.49396 | 82.40062
|  | 536 | 85.72372 | 88.46878 | 82.378
|  | 537 | 85.73391 | 88.48691 | 82.38535
|  | 538 | 85.76385 | 88.50916 | 82.40574
|  | 539 | 85.71115 | 88.50573 | 82.37115
|  | 540 | 85.71516 | 88.48202 | 82.36285
|  | 541 | 85.69821 | 88.47874 | 82.36408
|  | 542 | 85.71213 | 88.51126 | 82.35238
|  | 543 | 85.69393 | 88.47669 | 82.35365
|  | 544 | 85.69456 | 88.48401 | 82.34418
|  | 545 | 85.67808 | 88.48162 | 82.30336
|  | 546 | 85.66171 | 88.47769 | 82.32241
|  | 547 | 85.65574 | 88.47837 | 82.30908
|  | 548 | 85.63305 | 88.45271 | 82.27658
|  | 549 | 85.64656 | 88.47377 | 82.27251
|  | 550 | 85.64479 | 88.48816 | 82.29915
|  | 551 | 85.63846 | 88.47413 | 82.27306
|  | 552 | 85.63614 | 88.46346 | 82.25754
|  | 553 | 85.63286 | 88.50047 | 82.27443
|  | 554 | 85.61034 | 88.46335 | 82.24549
|  | 555 | 85.5862 | 88.45094 | 82.21468
|  | 556 | 85.57589 | 88.43382 | 82.18938
|  | 557 | 85.59079 | 88.46236 | 82.20875
|  | 558 | 85.56888 | 88.44962 | 82.19109
|  | 559 | 85.57064 | 88.43682 | 82.19068
|  | 560 | 85.55264 | 88.4339 | 82.17184
|  | 561 | 85.55466 | 88.4431 | 82.16228
|  | 562 | 85.51496 | 88.42032 | 82.13642
|  | 563 | 85.52196 | 88.41292 | 82.13103
|  | 564 | 85.52027 | 88.40894 | 82.12611
|  | 565 | 85.49993 | 88.38832 | 82.10522
|  | 566 | 85.51181 | 88.40883 | 82.12583
|  | 567 | 85.47338 | 88.38519 | 82.09931
|  | 568 | 85.47045 | 88.37725 | 82.0788
|  | 569 | 85.47252 | 88.37397 | 82.07143
|  | 570 | 85.45965 | 88.36534 | 82.07299
|  | 571 | 85.40567 | 88.34856 | 82.04285
|  | 572 | 85.45467 | 88.36191 | 82.05124
|  | 573 | 85.41036 | 88.34839 | 82.03336
|  | 574 | 85.41414 | 88.3379 | 82.02465
|  | 575 | 85.4093 | 88.34666 | 82.01935
|  | 576 | 85.41476 | 88.33993 | 82.01963
|  | 577 | 85.39418 | 88.34097 | 82.01793
|  | 578 | 85.32975 | 88.30912 | 81.98173
|  | 579 | 85.33845 | 88.28526 | 81.96055
|  | 580 | 85.32027 | 88.27575 | 81.94811
|  | 581 | 85.31495 | 88.2672 | 81.91883
|  | 582 | 85.31476 | 88.27479 | 81.93331
|  | 583 | 85.30024 | 88.26765 | 81.91365
|  | 584 | 85.27551 | 88.22814 | 81.89808
|  | 585 | 85.27847 | 88.21711 | 81.88198
|  | 586 | 85.28215 | 88.21731 | 81.87356
|  | 587 | 85.23501 | 88.16373 | 81.81041
|  | 588 | 85.22943 | 88.18458 | 81.82876
|  | 589 | 85.22358 | 88.17739 | 81.82568
|  | 590 | 85.19309 | 88.12551 | 81.79531
|  | 591 | 85.19606 | 88.13143 | 81.782
|  | 592 | 85.18069 | 88.1183 | 81.77124
|  | 593 | 85.15498 | 88.09009 | 81.74428
|  | 594 | 85.12679 | 88.07045 | 81.73254
|  | 595 | 85.11579 | 88.05272 | 81.71206
|  | 596 | 85.10339 | 88.03307 | 81.69508
|  | 597 | 85.07442 | 88.01459 | 81.68115
|  | 598 | 85.0601 | 87.99343 | 81.66518
|  | 599 | 85.03726 | 87.98702 | 81.64589
|  | 600 | 85.03121 | 87.96327 | 81.62711
|  | 601 | 84.98308 | 87.91755 | 81.57331
|  | 602 | 84.98575 | 87.90858 | 81.55671
|  | 603 | 84.96689 | 87.89531 | 81.54471
|  | 604 | 84.92502 | 87.86733 | 81.51433
|  | 605 | 84.89422 | 87.84375 | 81.48881
|  | 606 | 84.8799 | 87.81354 | 81.46474
|  | 607 | 84.8731 | 87.78777 | 81.45628
|  | 608 | 84.85819 | 87.77135 | 81.44348
|  | 609 | 84.83182 | 87.74536 | 81.41973
|  | 610 | 84.802 | 87.70867 | 81.37763
|  | 611 | 84.78089 | 87.6795 | 81.35741
|  | 612 | 84.75941 | 87.6517 | 81.33479
|  | 613 | 84.73832 | 87.61886 | 81.32032
|  | 614 | 84.71373 | 87.59455 | 81.29633
|  | 615 | 84.6953 | 87.57472 | 81.27529
|  | 616 | 84.6712 | 87.55009 | 81.23673
|  | 617 | 84.64841 | 87.51869 | 81.21782
|  | 618 | 84.62489 | 87.49241 | 81.18485
|  | 619 | 84.60566 | 87.45494 | 81.15125
|  | 620 | 84.57373 | 87.42241 | 81.12459
|  | 621 | 84.54591 | 87.39309 | 81.09565
|  | 622 | 84.52094 | 87.35274 | 81.0603
|  | 623 | 84.49179 | 87.31622 | 81.01969
|  | 624 | 84.46803 | 87.29508 | 80.9905
|  | 625 | 84.44587 | 87.26956 | 80.96689
|  | 626 | 84.42333 | 87.24692 | 80.92937
|  | 627 | 84.38936 | 87.20213 | 80.89408
|  | 628 | 84.35575 | 87.15589 | 80.85825
|  | 629 | 84.3457 | 87.13302 | 80.8446
|  | 630 | 84.30726 | 87.08642 | 80.7993
|  | 631 | 84.27973 | 87.05754 | 80.76428
|  | 632 | 84.26497 | 87.02809 | 80.74902
|  | 633 | 84.20938 | 86.96863 | 80.69353
|  | 634 | 84.19523 | 86.93637 | 80.66244
|  | 635 | 84.15328 | 86.89266 | 80.61545
|  | 636 | 84.13127 | 86.86327 | 80.59076
|  | 637 | 84.11209 | 86.82987 | 80.55529
|  | 638 | 84.07668 | 86.78905 | 80.51009
|  | 639 | 84.03786 | 86.74625 | 80.46898
|  | 640 | 84.00989 | 86.69356 | 80.42153
|  | 641 | 83.98598 | 86.66823 | 80.40045
|  | 642 | 83.95517 | 86.62947 | 80.35012
|  | 643 | 83.93 | 86.59104 | 80.31848
|  | 644 | 83.88575 | 86.53815 | 80.26071
|  | 645 | 83.85497 | 86.49987 | 80.22616
|  | 646 | 83.82904 | 86.46295 | 80.1813
|  | 647 | 83.79204 | 86.40922 | 80.13259
|  | 648 | 83.76739 | 86.37284 | 80.10146
|  | 649 | 83.7336 | 86.32914 | 80.05664
|  | 650 | 83.7034 | 86.28337 | 80.01208
|  | 651 | 83.65574 | 86.22867 | 79.96334
|  | 652 | 83.61409 | 86.17416 | 79.91391
|  | 653 | 83.58064 | 86.13822 | 79.86984
|  | 654 | 83.5394 | 86.08397 | 79.81649
|  | 655 | 83.49601 | 86.02852 | 79.76928
|  | 656 | 83.47122 | 85.98446 | 79.72449
|  | 657 | 83.43599 | 85.93435 | 79.67301
|  | 658 | 83.40317 | 85.89722 | 79.62873
|  | 659 | 83.3503 | 85.84131 | 79.57474
|  | 660 | 83.31995 | 85.79714 | 79.52829
|  | 661 | 83.26931 | 85.7298 | 79.47884
|  | 662 | 83.23804 | 85.68807 | 79.42398
|  | 663 | 83.19506 | 85.64096 | 79.37495
|  | 664 | 83.16359 | 85.58825 | 79.33284
|  | 665 | 83.1261 | 85.53468 | 79.27687
|  | 666 | 83.07799 | 85.48048 | 79.22667
|  | 667 | 83.03705 | 85.41171 | 79.16479
|  | 668 | 82.9992 | 85.36136 | 79.10517
|  | 669 | 82.96132 | 85.30545 | 79.05889
|  | 670 | 82.9228 | 85.2641 | 79.00483
|  | 671 | 82.88129 | 85.1998 | 78.94995
|  | 672 | 82.82975 | 85.13738 | 78.89342
|  | 673 | 82.79988 | 85.08744 | 78.8435
|  | 674 | 82.74175 | 85.02476 | 78.78194
|  | 675 | 82.70032 | 84.97242 | 78.7223
|  | 676 | 82.6546 | 84.90981 | 78.6603
|  | 677 | 82.61981 | 84.865 | 78.61062
|  | 678 | 82.56347 | 84.7898 | 78.54112
|  | 679 | 82.50896 | 84.71703 | 78.47739
|  | 680 | 82.46607 | 84.66469 | 78.41531
|  | 681 | 82.41494 | 84.61355 | 78.36529
|  | 682 | 82.36492 | 84.53744 | 78.29489
|  | 683 | 82.31608 | 84.47032 | 78.23351
|  | 684 | 82.26851 | 84.40892 | 78.17244
|  | 685 | 82.20665 | 84.33461 | 78.10068
|  | 686 | 82.15204 | 84.26725 | 78.02569
|  | 687 | 82.11546 | 84.19978 | 77.96528
|  | 688 | 82.05824 | 84.1283 | 77.88916
|  | 689 | 82.00367 | 84.06466 | 77.82043
|  | 690 | 81.95679 | 83.99925 | 77.76333
|  | 691 | 81.90848 | 83.93108 | 77.68993
|  | 692 | 81.83848 | 83.84926 | 77.61172
|  | 693 | 81.78961 | 83.79031 | 77.53608
|  | 694 | 81.73891 | 83.72356 | 77.47395
|  | 695 | 81.67506 | 83.64072 | 77.3936
|  | 696 | 81.61417 | 83.57135 | 77.32336
|  | 697 | 81.54662 | 83.49104 | 77.24724
|  | 698 | 81.48241 | 83.40471 | 77.16714
|  | 699 | 81.438 | 83.35417 | 77.0933
|  | 700 | 81.3783 | 83.27644 | 77.01273